## Sheet1
Mg | Ca | Sr | Zn | Zr | Nd | Y | Mn | Al | Si | Cu | Gd | Heat Treatment | Al30Mg23(s) | Mg2Si(s) | Mg2Ca(s) | Al2Ca(s) | CaMgSi(s) | Mn(s) | Al4Mn(s) | Al11Mn4(s) | Mn3Si(s) | Mn5Si3(s) | Mn2CaAl10(s) | Mg2Cu(s) | Al7Cu3Mg6(s) | Al5Cu6Mg2(s) | Al7CuMn2(s) | Mg12Zn13(s) | Ca2Mg55Zn43(s) | Sr2Mg17(s) | Sr5Si3(s) | SrZn5(s) | Sr2Zn43Mg55(s) | Y(s) | AlY(s) | Al3Y(s) | Al2Y3(s) | Y6Mn23(s) | YZnMg12(s) | Zr(s) | Al3Zr(s) | Mn2Zr(s) | ZnZr(s) | Zn2Zr(s) | Nd5Mg41(s) | Nd3Al11(s) | Nd3Zn22(s) | NdZn2Mg(s) | Nd2Zn9Mg5(s) | NdZn2Al2(s) | GdMg5(s) | GdZnMg12(s) | YS (MPa) | UTS (MPa) | El%
85 | 0 | 0 | 0 | 0 | 0 | 0 | 0 | 0 | 0 | 0 | 15 | F | 0 | 0 | 0 | 0 | 0 | 0 | 0 | 0 | 0 | 0 | 0 | 0 | 0 | 0 | 0 | 0 | 0 | 0 | 0 | 0 | 0 | 0 | 0 | 0 | 0 | 0 | 0 | 0 | 0 | 0 | 0 | 0 | 0 | 0 | 0 | 0 | 0 | 0 | 26.59221 | 0 | 127 | 175 | 0.95
80.7 | 0 | 0 | 1.8 | 0.5 | 0 | 3 | 0 | 0 | 0 | 0 | 14 | T6 | 0 | 0 | 0 | 0 | 0 | 0 | 0 | 0 | 0 | 0 | 0 | 0 | 0 | 0 | 0 | 0 | 0 | 0 | 0 | 0 | 0 | 0.55230147 | 0 | 0 | 0 | 0 | 12.277494 | 0.5 | 0 | 0 | 0 | 0 | 0 | 0 | 0 | 0 | 0 | 0 | 24.819396 | 0 | 230 | 366 | 2.8
84.6 | 0 | 0 | 0 | 0.4 | 0 | 3 | 0 | 0 | 0 | 0 | 12 | T6 | 0 | 0 | 0 | 0 | 0 | 0 | 0 | 0 | 0 | 0 | 0 | 0 | 0 | 0 | 0 | 0 | 0 | 0 | 0 | 0 | 0 | 3 | 0 | 0 | 0 | 0 | 0 | 0.4 | 0 | 0 | 0 | 0 | 0 | 0 | 0 | 0 | 0 | 0 | 21.273768 | 0 | 246 | 328 | 1.1
84.2 | 0 | 0 | 0 | 0.7 | 0 | 3.8 | 0 | 0 | 0 | 0 | 11.3 | T6 | 0 | 0 | 0 | 0 | 0 | 0 | 0 | 0 | 0 | 0 | 0 | 0 | 0 | 0 | 0 | 0 | 0 | 0 | 0 | 0 | 0 | 3.8 | 0 | 0 | 0 | 0 | 0 | 0.7 | 0 | 0 | 0 | 0 | 0 | 0 | 0 | 0 | 0 | 0 | 20.032798 | 0 | 300 | 330 | 2
82.6 | 0 | 0 | 1.7 | 0.5 | 0 | 4.1 | 0 | 0 | 0 | 0 | 11.1 | T6 | 0 | 0 | 0 | 0 | 0 | 0 | 0 | 0 | 0 | 0 | 0 | 0 | 0 | 0 | 0 | 0 | 0 | 0 | 0 | 0 | 0 | 1.7882847 | 0 | 0 | 0 | 0 | 11.595411 | 0.5 | 0 | 0 | 0 | 0 | 0 | 0 | 0 | 0 | 0 | 0 | 19.678235 | 0 | 231 | 361 | 4
86.5 | 0 | 0 | 0 | 0.5 | 2 | 0 | 0 | 0 | 0 | 0 | 11 | T6 | 0 | 0 | 0 | 0 | 0 | 0 | 0 | 0 | 0 | 0 | 0 | 0 | 0 | 0 | 0 | 0 | 0 | 0 | 0 | 0 | 0 | 0 | 0 | 0 | 0 | 0 | 0 | 0.5 | 0 | 0 | 0 | 0 | 4.7634254 | 0 | 0 | 0 | 0 | 0 | 19.500954 | 0 | 230 | 350 | 2
86.6 | 0 | 0 | 0 | 0.4 | 2 | 0 | 0 | 0 | 0 | 0 | 11 | T6 | 0 | 0 | 0 | 0 | 0 | 0 | 0 | 0 | 0 | 0 | 0 | 0 | 0 | 0 | 0 | 0 | 0 | 0 | 0 | 0 | 0 | 0 | 0 | 0 | 0 | 0 | 0 | 0.4 | 0 | 0 | 0 | 0 | 4.7634254 | 0 | 0 | 0 | 0 | 0 | 19.500954 | 0 | 224 | 353 | 3.7
85.84 | 0 | 0 | 0 | 0.46 | 0 | 3.3 | 0 | 0 | 0 | 0 | 10.4 | T6 | 0 | 0 | 0 | 0 | 0 | 0 | 0 | 0 | 0 | 0 | 0 | 0 | 0 | 0 | 0 | 0 | 0 | 0 | 0 | 0 | 0 | 3.3 | 0 | 0 | 0 | 0 | 0 | 0.46 | 0 | 0 | 0 | 0 | 0 | 0 | 0 | 0 | 0 | 0 | 18.437266 | 0 | 237 | 348 | 3
85.4 | 0 | 0 | 1.2 | 0.4 | 0 | 3 | 0 | 0 | 0 | 0 | 10 | T6 | 0 | 0 | 0 | 0 | 0 | 0 | 0 | 0 | 0 | 0 | 0 | 0 | 0 | 0 | 0 | 0 | 0 | 0 | 0 | 0 | 0 | 1.368201 | 0 | 0 | 0 | 0 | 8.1849957 | 0.4 | 0 | 0 | 0 | 0 | 0 | 0 | 0 | 0 | 0 | 0 | 17.72814 | 0 | 230 | 330 | 3
85.6 | 0 | 0 | 1 | 0.4 | 0 | 3 | 0 | 0 | 0 | 0 | 10 | T6 | 0 | 0 | 0 | 0 | 0 | 0 | 0 | 0 | 0 | 0 | 0 | 0 | 0 | 0 | 0 | 0 | 0 | 0 | 0 | 0 | 0 | 1.6401675 | 0 | 0 | 0 | 0 | 6.8208298 | 0.4 | 0 | 0 | 0 | 0 | 0 | 0 | 0 | 0 | 0 | 0 | 17.72814 | 0 | 253 | 364 | 2
86.01 | 0 | 0 | 0 | 0.25 | 0 | 3.74 | 0 | 0 | 0 | 0 | 10 | T6 | 0 | 0 | 0 | 0 | 0 | 0 | 0 | 0 | 0 | 0 | 0 | 0 | 0 | 0 | 0 | 0 | 0 | 0 | 0 | 0 | 0 | 3.74 | 0 | 0 | 0 | 0 | 0 | 0.25 | 0 | 0 | 0 | 0 | 0 | 0 | 0 | 0 | 0 | 0 | 17.72814 | 0 | 268 | 325 | 5.1
86.6 | 0 | 0 | 0 | 0.4 | 0 | 3 | 0 | 0 | 0 | 0 | 10 | T6 | 0 | 0 | 0 | 0 | 0 | 0 | 0 | 0 | 0 | 0 | 0 | 0 | 0 | 0 | 0 | 0 | 0 | 0 | 0 | 0 | 0 | 3 | 0 | 0 | 0 | 0 | 0 | 0.4 | 0 | 0 | 0 | 0 | 0 | 0 | 0 | 0 | 0 | 0 | 17.72814 | 0 | 241 | 370 | 4.1
87.5 | 0 | 0 | 0 | 0.5 | 0 | 2 | 0 | 0 | 0 | 0 | 10 | T6 | 0 | 0 | 0 | 0 | 0 | 0 | 0 | 0 | 0 | 0 | 0 | 0 | 0 | 0 | 0 | 0 | 0 | 0 | 0 | 0 | 0 | 2 | 0 | 0 | 0 | 0 | 0 | 0.5 | 0 | 0 | 0 | 0 | 0 | 0 | 0 | 0 | 0 | 0 | 17.72814 | 0 | 239 | 362 | 5
87.6 | 0 | 0 | 0 | 0.4 | 0 | 2 | 0 | 0 | 0 | 0 | 10 | T6 | 0 | 0 | 0 | 0 | 0 | 0 | 0 | 0 | 0 | 0 | 0 | 0 | 0 | 0 | 0 | 0 | 0 | 0 | 0 | 0 | 0 | 2 | 0 | 0 | 0 | 0 | 0 | 0.4 | 0 | 0 | 0 | 0 | 0 | 0 | 0 | 0 | 0 | 0 | 17.72814 | 0 | 239 | 362 | 4.7
86.6 | 0 | 0 | 0 | 0.4 | 0 | 3 | 0 | 0 | 0 | 0 | 10 | F | 0 | 0 | 0 | 0 | 0 | 0 | 0 | 0 | 0 | 0 | 0 | 0 | 0 | 0 | 0 | 0 | 0 | 0 | 0 | 0 | 0 | 3 | 0 | 0 | 0 | 0 | 0 | 0.4 | 0 | 0 | 0 | 0 | 0 | 0 | 0 | 0 | 0 | 0 | 17.72814 | 0 | 151 | 230 | 4.4
86.2 | 0 | 0 | 0 | 0 | 0 | 3 | 0 | 0.8 | 0 | 0 | 10 | F | 0 | 0 | 0 | 0 | 0 | 0 | 0 | 0 | 0 | 0 | 0 | 0 | 0 | 0 | 0 | 0 | 0 | 0 | 0 | 0 | 0 | 0 | 2.4872431 | 0 | 1.3127569 | 0 | 0 | 0 | 0 | 0 | 0 | 0 | 0 | 0 | 0 | 0 | 0 | 0 | 17.72814 | 0 | 136 | 215 | 4.8
90 | 0 | 0 | 0 | 0 | 0 | 0 | 0 | 0 | 0 | 0 | 10 | F | 0 | 0 | 0 | 0 | 0 | 0 | 0 | 0 | 0 | 0 | 0 | 0 | 0 | 0 | 0 | 0 | 0 | 0 | 0 | 0 | 0 | 0 | 0 | 0 | 0 | 0 | 0 | 0 | 0 | 0 | 0 | 0 | 0 | 0 | 0 | 0 | 0 | 0 | 17.72814 | 0 | 84 | 151 | 2.5
86.6 | 0 | 0 | 0 | 0.4 | 0 | 4 | 0 | 0 | 0 | 0 | 9 | T6 | 0 | 0 | 0 | 0 | 0 | 0 | 0 | 0 | 0 | 0 | 0 | 0 | 0 | 0 | 0 | 0 | 0 | 0 | 0 | 0 | 0 | 4 | 0 | 0 | 0 | 0 | 0 | 0.4 | 0 | 0 | 0 | 0 | 0 | 0 | 0 | 0 | 0 | 0 | 15.955326 | 0 | 279 | 327 | 3.3
87 | 0 | 0 | 0.6 | 0.5 | 0 | 3.1 | 0 | 0 | 0 | 0 | 8.8 | F | 0 | 0 | 0 | 0 | 0 | 0 | 0 | 0 | 0 | 0 | 0 | 0 | 0 | 0 | 0 | 0 | 0 | 0 | 0 | 0 | 0 | 2.2841005 | 0 | 0 | 0 | 0 | 4.0924979 | 0.5 | 0 | 0 | 0 | 0 | 0 | 0 | 0 | 0 | 0 | 0 | 15.600763 | 0 | 170 | 230 | 7
86.6 | 0 | 0 | 1 | 0.4 | 0 | 3.8 | 0 | 0 | 0 | 0 | 8.2 | F | 0 | 0 | 0 | 0 | 0 | 0 | 0 | 0 | 0 | 0 | 0 | 0 | 0 | 0 | 0 | 0 | 0 | 0 | 0 | 0 | 0 | 2.4401675 | 0 | 0 | 0 | 0 | 6.8208298 | 0.4 | 0 | 0 | 0 | 0 | 0 | 0 | 0 | 0 | 0 | 0 | 14.537075 | 0 | 119 | 187 | 2.1
86.4 | 0 | 0 | 2 | 0.6 | 0 | 3 | 0 | 0 | 0 | 0 | 8 | T6 | 0 | 0 | 0 | 0 | 0 | 0 | 0 | 0 | 0 | 0 | 0 | 0 | 0 | 0 | 0 | 0 | 0 | 0 | 0 | 0 | 0 | 0.28033496 | 0 | 0 | 0 | 0 | 13.64166 | 0.6 | 0 | 0 | 0 | 0 | 0 | 0 | 0 | 0 | 0 | 0 | 14.182512 | 0 | 151 | 231 | 11.1
88.6 | 0 | 0 | 0 | 0.4 | 0 | 3 | 0 | 0 | 0 | 0 | 8 | T6 | 0 | 0 | 0 | 0 | 0 | 0 | 0 | 0 | 0 | 0 | 0 | 0 | 0 | 0 | 0 | 0 | 0 | 0 | 0 | 0 | 0 | 3 | 0 | 0 | 0 | 0 | 0 | 0.4 | 0 | 0 | 0 | 0 | 0 | 0 | 0 | 0 | 0 | 0 | 14.182512 | 0 | 222 | 362 | 7.6
89.6 | 0 | 0 | 0 | 0.4 | 2 | 0 | 0 | 0 | 0 | 0 | 8 | T6 | 0 | 0 | 0 | 0 | 0 | 0 | 0 | 0 | 0 | 0 | 0 | 0 | 0 | 0 | 0 | 0 | 0 | 0 | 0 | 0 | 0 | 0 | 0 | 0 | 0 | 0 | 0 | 0.4 | 0 | 0 | 0 | 0 | 4.7634254 | 0 | 0 | 0 | 0 | 0 | 14.182512 | 0 | 200 | 342 | 5
88.4 | 0 | 0 | 2 | 0.6 | 0 | 3 | 0 | 0 | 0 | 0 | 6 | T6 | 0 | 0 | 0 | 0 | 0 | 0 | 0 | 0 | 0 | 0 | 0 | 0 | 0 | 0 | 0 | 0 | 0 | 0 | 0 | 0 | 0 | 0.28033496 | 0 | 0 | 0 | 0 | 13.64166 | 0.6 | 0 | 0 | 0 | 0 | 0 | 0 | 0 | 0 | 0 | 0 | 10.636884 | 0 | 144 | 223 | 14
92.4 | 0 | 0 | 1 | 0.6 | 0 | 0 | 0 | 0 | 0 | 0 | 6 | T6 | 0 | 0 | 0 | 0 | 0 | 0 | 0 | 0 | 0 | 0 | 0 | 0 | 0 | 0 | 0 | 0 | 0 | 0 | 0 | 0 | 0 | 0 | 0 | 0 | 0 | 0 | 0 | 0 | 0 | 0 | 1.0300184 | 0 | 0 | 0 | 0 | 0 | 0 | 0 | 8.2065288 | 4.4835703 | 127 | 220 | 12
91.6 | 0 | 0 | 0 | 0.4 | 2 | 0 | 0 | 0 | 0 | 0 | 6 | T6 | 0 | 0 | 0 | 0 | 0 | 0 | 0 | 0 | 0 | 0 | 0 | 0 | 0 | 0 | 0 | 0 | 0 | 0 | 0 | 0 | 0 | 0 | 0 | 0 | 0 | 0 | 0 | 0.4 | 0 | 0 | 0 | 0 | 4.7634254 | 0 | 0 | 0 | 0 | 0 | 10.636884 | 0 | 182 | 342 | 7.9
95 | 0 | 0 | 0 | 0 | 0 | 0 | 0 | 0 | 0 | 0 | 5 | F | 0 | 0 | 0 | 0 | 0 | 0 | 0 | 0 | 0 | 0 | 0 | 0 | 0 | 0 | 0 | 0 | 0 | 0 | 0 | 0 | 0 | 0 | 0 | 0 | 0 | 0 | 0 | 0 | 0 | 0 | 0 | 0 | 0 | 0 | 0 | 0 | 0 | 0 | 8.86407 | 0 | 55 | 128 | 6.62
90.4 | 0 | 0 | 2 | 0.6 | 0 | 3 | 0 | 0 | 0 | 0 | 4 | T6 | 0 | 0 | 0 | 0 | 0 | 0 | 0 | 0 | 0 | 0 | 0 | 0 | 0 | 0 | 0 | 0 | 0 | 0 | 0 | 0 | 0 | 0.28033496 | 0 | 0 | 0 | 0 | 13.64166 | 0.6 | 0 | 0 | 0 | 0 | 0 | 0 | 0 | 0 | 0 | 0 | 7.091256 | 0 | 125 | 218 | 15.8
96.1 | 0 | 0 | 0.5 | 0.2 | 0 | 0 | 0 | 0 | 0 | 0 | 3.2 | T6 | 0 | 0 | 0 | 0 | 0 | 0 | 0 | 0 | 0 | 0 | 0 | 0 | 0 | 0 | 0 | 0 | 0 | 0 | 0 | 0 | 0 | 0 | 0 | 0 | 0 | 0 | 0 | 0 | 0 | 0 | 0.34333947 | 0 | 0 | 0 | 0 | 0 | 0 | 0 | 4.1522333 | 2.8055513 | 278 | 405 | 2.5
96.34 | 0 | 0 | 1 | 0.16 | 0 | 0 | 0 | 0 | 0 | 0 | 2.5 | T6 | 0 | 0 | 0 | 0 | 0 | 0 | 0 | 0 | 0 | 0 | 0 | 0 | 0 | 0 | 0 | 0 | 0 | 0 | 0 | 0 | 0 | 0 | 0 | 0 | 0 | 0 | 0 | 0 | 0 | 0 | 0.27467158 | 0 | 0 | 0 | 0 | 0 | 0 | 0 | 0.65706662 | 6.9641412 | 260 | 366 | 3.3
93.9 | 0 | 0 | 0.6 | 0.5 | 3 | 0 | 0 | 0 | 0 | 0 | 2 | T6 | 0 | 0 | 0 | 0 | 0 | 0 | 0 | 0 | 0 | 0 | 0 | 0 | 0 | 0 | 0 | 0 | 0 | 0 | 0 | 0 | 0 | 0 | 0 | 0 | 0 | 0 | 0 | 0 | 0 | 0 | 0.85834868 | 0 | 7.145138 | 0 | 0 | 0 | 0 | 0 | 2.5152464 | 1.9008696 | 178 | 292 | 7
98 | 0 | 0 | 0 | 0 | 0 | 0 | 0 | 0 | 0 | 0 | 2 | F | 0 | 0 | 0 | 0 | 0 | 0 | 0 | 0 | 0 | 0 | 0 | 0 | 0 | 0 | 0 | 0 | 0 | 0 | 0 | 0 | 0 | 0 | 0 | 0 | 0 | 0 | 0 | 0 | 0 | 0 | 0 | 0 | 0 | 0 | 0 | 0 | 0 | 0 | 3.545628 | 0 | 41 | 101 | 5.68
91.5 | 0 | 0 | 0.2 | 0.6 | 2.5 | 4.2 | 0 | 0 | 0 | 0 | 1 | T6 | 0 | 0 | 0 | 0 | 0 | 0 | 0 | 0 | 0 | 0 | 0 | 0 | 0 | 0 | 0 | 0 | 0 | 0 | 0 | 0 | 0 | 3.9280335 | 0 | 0 | 0 | 0 | 1.364166 | 0.6 | 0 | 0 | 0 | 0 | 5.9542817 | 0 | 0 | 0 | 0 | 0 | 1.772814 | 0 | 240 | 298 | 4.6
92.6 | 0 | 0 | 0 | 0.4 | 2 | 4 | 0 | 0 | 0 | 0 | 1 | T6 | 0 | 0 | 0 | 0 | 0 | 0 | 0 | 0 | 0 | 0 | 0 | 0 | 0 | 0 | 0 | 0 | 0 | 0 | 0 | 0 | 0 | 4 | 0 | 0 | 0 | 0 | 0 | 0.4 | 0 | 0 | 0 | 0 | 4.7634254 | 0 | 0 | 0 | 0 | 0 | 1.772814 | 0 | 265 | 330 | 6.5
91.7 | 0 | 0 | 0 | 0.6 | 2.5 | 4.2 | 0 | 0 | 0 | 0 | 1 | T6 | 0 | 0 | 0 | 0 | 0 | 0 | 0 | 0 | 0 | 0 | 0 | 0 | 0 | 0 | 0 | 0 | 0 | 0 | 0 | 0 | 0 | 4.2 | 0 | 0 | 0 | 0 | 0 | 0.6 | 0 | 0 | 0 | 0 | 5.9542817 | 0 | 0 | 0 | 0 | 0 | 1.772814 | 0 | 222 | 284 | 2.4
99.1 | 0 | 0 | 0 | 0.5 | 0 | 0 | 0 | 0 | 0 | 0 | 0.4 | F | 0 | 0 | 0 | 0 | 0 | 0 | 0 | 0 | 0 | 0 | 0 | 0 | 0 | 0 | 0 | 0 | 0 | 0 | 0 | 0 | 0 | 0 | 0 | 0 | 0 | 0 | 0 | 0.5 | 0 | 0 | 0 | 0 | 0 | 0 | 0 | 0 | 0 | 0 | 0.7091256 | 0 | 52.2 | 144.6 | 22.1
86.4 | 0 | 0 | 12 | 0.4 | 0 | 1.2 | 0 | 0 | 0 | 0 | 0 | F | 0 | 0 | 0 | 0 | 0 | 0 | 0 | 0 | 0 | 0 | 0 | 0 | 0 | 0 | 0 | 8.2360467 | 0 | 0 | 0 | 0 | 0 | 0 | 0 | 0 | 0 | 0 | 0 | 0 | 0 | 0 | 0 | 0.97335789 | 0 | 0 | 0 | 0 | 0 | 0 | 0 | 0 | 172 | 216
84.85 | 0.9 | 0 | 10 | 0 | 0 | 0 | 0.25 | 4 | 0 | 0 | 0 | F | 4.5324739 | 0 | 0 | 1.228823 | 0 | 0 | 0 | 0 | 0 | 0 | 0.95509741 | 0 | 0 | 0 | 0 | 0 | 15.040056 | 0 | 0 | 0 | 0 | 0 | 0 | 0 | 0 | 0 | 0 | 0 | 0 | 0 | 0 | 0 | 0 | 0 | 0 | 0 | 0 | 0 | 0 | 0 | 123 | 157 | 4.3
85.15 | 0.6 | 0 | 10 | 0 | 0 | 0 | 0.25 | 4 | 0 | 0 | 0 | F | 5.2153728 | 0 | 0 | 0.52488758 | 0 | 0 | 0 | 0 | 0 | 0 | 0.95509741 | 0 | 0 | 0 | 0 | 0 | 15.040056 | 0 | 0 | 0 | 0 | 0 | 0 | 0 | 0 | 0 | 0 | 0 | 0 | 0 | 0 | 0 | 0 | 0 | 0 | 0 | 0 | 0 | 0 | 0 | 146 | 183 | 5
87 | 0.3 | 0 | 10 | 0 | 0 | 0 | 0.7 | 2 | 0 | 0 | 0 | F | 1.0224931 | 0 | 0 | 0 | 0 | 0 | 1.9541927 | 0 | 0 | 0 | 0.15588484 | 0 | 0 | 0 | 0 | 0 | 15.040056 | 0 | 0 | 0 | 0 | 0 | 0 | 0 | 0 | 0 | 0 | 0 | 0 | 0 | 0 | 0 | 0 | 0 | 0 | 0 | 0 | 0 | 0 | 0 | 148 | 207 | 3
85.45 | 0.3 | 0 | 10 | 0 | 0 | 0 | 0.25 | 4 | 0 | 0 | 0 | F | 5.8982718 | 0 | 0 | 0 | 0 | 0 | 0.62016475 | 0 | 0 | 0 | 0.15588484 | 0 | 0 | 0 | 0 | 0 | 15.040056 | 0 | 0 | 0 | 0 | 0 | 0 | 0 | 0 | 0 | 0 | 0 | 0 | 0 | 0 | 0 | 0 | 0 | 0 | 0 | 0 | 0 | 0 | 0 | 142 | 203 | 5.5
85.75 | 0 | 0 | 10 | 0 | 0 | 0 | 0.25 | 4 | 0 | 0 | 0 | F | 5.932151 | 0 | 0 | 0 | 0 | 0 | 0.74112666 | 0 | 0 | 0 | 0 | 0 | 0 | 0 | 0 | 13.431536 | 0 | 0 | 0 | 0 | 0 | 0 | 0 | 0 | 0 | 0 | 0 | 0 | 0 | 0 | 0 | 0 | 0 | 0 | 0 | 0 | 0 | 0 | 0 | 0 | 135 | 187 | 5.4
86.6 | 1 | 0 | 8 | 0 | 0 | 0 | 0.3 | 3.2 | 0.9 | 0 | 0 | F | 2.6564845 | 2.4577077 | 0 | 1.5544765 | 0 | 0 | 0 | 0 | 0 | 0 | 1.1461169 | 0 | 0 | 0 | 0 | 0 | 12.032045 | 0 | 0 | 0 | 0 | 0 | 0 | 0 | 0 | 0 | 0 | 0 | 0 | 0 | 0 | 0 | 0 | 0 | 0 | 0 | 0 | 0 | 0 | 0 | 110 | 129 | 0.9
87 | 0.6 | 0 | 8 | 0 | 0 | 0 | 0.3 | 3.2 | 0.9 | 0 | 0 | F | 3.5670164 | 2.4577077 | 0 | 0.61589593 | 0 | 0 | 0 | 0 | 0 | 0 | 1.1461169 | 0 | 0 | 0 | 0 | 0 | 12.032045 | 0 | 0 | 0 | 0 | 0 | 0 | 0 | 0 | 0 | 0 | 0 | 0 | 0 | 0 | 0 | 0 | 0 | 0 | 0 | 0 | 0 | 0 | 0 | 118 | 140 | 1
87.15 | 0.45 | 0 | 8 | 0 | 0 | 0 | 0.3 | 3.2 | 0.9 | 0 | 0 | F | 3.9084659 | 2.4577077 | 0 | 0.26392822 | 0 | 0 | 0 | 0 | 0 | 0 | 1.1461169 | 0 | 0 | 0 | 0 | 0 | 12.032045 | 0 | 0 | 0 | 0 | 0 | 0 | 0 | 0 | 0 | 0 | 0 | 0 | 0 | 0 | 0 | 0 | 0 | 0 | 0 | 0 | 0 | 0 | 0 | 127 | 149 | 1.2
87.3 | 0.3 | 0 | 8 | 0 | 0 | 0 | 0.3 | 3.2 | 0.9 | 0 | 0 | F | 4.2499153 | 2.4577077 | 0 | 0 | 0 | 0 | 0.30494077 | 0 | 0 | 0 | 0.75313665 | 0 | 0 | 0 | 0 | 0 | 12.032045 | 0 | 0 | 0 | 0 | 0 | 0 | 0 | 0 | 0 | 0 | 0 | 0 | 0 | 0 | 0 | 0 | 0 | 0 | 0 | 0 | 0 | 0 | 0 | 170 | 176 | 1.7
87.45 | 0.15 | 0 | 8 | 0 | 0 | 0 | 0.3 | 3.2 | 0.9 | 0 | 0 | F | 4.4135986 | 2.4577077 | 0 | 0 | 0 | 0 | 0.88935199 | 0 | 0 | 0 | 0 | 0 | 0 | 0 | 0 | 3.678893 | 7.9125786 | 0 | 0 | 0 | 0 | 0 | 0 | 0 | 0 | 0 | 0 | 0 | 0 | 0 | 0 | 0 | 0 | 0 | 0 | 0 | 0 | 0 | 0 | 0 | 117 | 135 | 0.9
90 | 0 | 0 | 8 | 0 | 0 | 0 | 0.5 | 1 | 0 | 0.5 | 0 | F | 0 | 0 | 0 | 0 | 0 | 0 | 0 | 0 | 0 | 0 | 0 | 0 | 0.28526307 | 0.1589623 | 1.6486428 | 10.745229 | 0 | 0 | 0 | 0 | 0 | 0 | 0 | 0 | 0 | 0 | 0 | 0 | 0 | 0 | 0 | 0 | 0 | 0 | 0 | 0 | 0 | 0 | 0 | 0 | 97 | 250 | 17.1
87.6 | 0 | 0 | 8 | 0 | 0 | 0 | 0.3 | 3.2 | 0.9 | 0 | 0 | F | 4.4135986 | 2.4577077 | 0 | 0 | 0 | 0 | 0.88935199 | 0 | 0 | 0 | 0 | 0 | 0 | 0 | 0 | 10.745229 | 0 | 0 | 0 | 0 | 0 | 0 | 0 | 0 | 0 | 0 | 0 | 0 | 0 | 0 | 0 | 0 | 0 | 0 | 0 | 0 | 0 | 0 | 0 | 0 | 102 | 112 | 0.8
87.1 | 0 | 0 | 7.7 | 0 | 0 | 0 | 0.3 | 4.9 | 0 | 0 | 0 | T6 | 7.2876427 | 0 | 0 | 0 | 0 | 0 | 0.88935199 | 0 | 0 | 0 | 0 | 0 | 0 | 0 | 0 | 10.342283 | 0 | 0 | 0 | 0 | 0 | 0 | 0 | 0 | 0 | 0 | 0 | 0 | 0 | 0 | 0 | 0 | 0 | 0 | 0 | 0 | 0 | 0 | 0 | 0 | 138 | 195 | 2
92.95 | 0 | 0 | 7.05 | 0 | 0 | 0 | 0 | 0 | 0 | 0 | 0 | F | 0 | 0 | 0 | 0 | 0 | 0 | 0 | 0 | 0 | 0 | 0 | 0 | 0 | 0 | 0 | 9.4692331 | 0 | 0 | 0 | 0 | 0 | 0 | 0 | 0 | 0 | 0 | 0 | 0 | 0 | 0 | 0 | 0 | 0 | 0 | 0 | 0 | 0 | 0 | 0 | 0 | 67.28 | 135.53 | 6
90.5 | 2 | 0 | 7 | 0 | 0 | 0 | 0.5 | 0 | 0 | 0 | 0 | F | 0 | 0 | 3.9841184 | 0 | 0 | 0.5 | 0 | 0 | 0 | 0 | 0 | 0 | 0 | 0 | 0 | 0 | 10.528039 | 0 | 0 | 0 | 0 | 0 | 0 | 0 | 0 | 0 | 0 | 0 | 0 | 0 | 0 | 0 | 0 | 0 | 0 | 0 | 0 | 0 | 0 | 0 | 45.4 | 140.7
91.3 | 0 | 0 | 6.5 | 0 | 0 | 0 | 0.75 | 0 | 0.2 | 1.25 | 0 | T6 | 0 | 0 | 0 | 0 | 0 | 0 | 0 | 0 | 0.25798704 | 0.69201296 | 0 | 2.2061971 | 0 | 0 | 0 | 8.7304986 | 0 | 0 | 0 | 0 | 0 | 0 | 0 | 0 | 0 | 0 | 0 | 0 | 0 | 0 | 0 | 0 | 0 | 0 | 0 | 0 | 0 | 0 | 0 | 0 | 280 | 318 | 6
91.55 | 1.42 | 0 | 6.21 | 0 | 0 | 0 | 0.82 | 0 | 0 | 0 | 0 | F | 0 | 0 | 2.7504887 | 0 | 0 | 0.82 | 0 | 0 | 0 | 0 | 0 | 0 | 0 | 0 | 0 | 0 | 9.3398745 | 0 | 0 | 0 | 0 | 0 | 0 | 0 | 0 | 0 | 0 | 0 | 0 | 0 | 0 | 0 | 0 | 0 | 0 | 0 | 0 | 0 | 0 | 0 | 78.7 | 187.3
89.83 | 3.18 | 0 | 6.17 | 0 | 0 | 0 | 0.82 | 0 | 0 | 0 | 0 | F | 0 | 0 | 6.6476898 | 0 | 0 | 0.82 | 0 | 0 | 0 | 0 | 0 | 0 | 0 | 0 | 0 | 0 | 9.2797143 | 0 | 0 | 0 | 0 | 0 | 0 | 0 | 0 | 0 | 0 | 0 | 0 | 0 | 0 | 0 | 0 | 0 | 0 | 0 | 0 | 0 | 0 | 0 | 55.4 | 145.1
93.12 | 0 | 0 | 6.13 | 0.75 | 0 | 0 | 0 | 0 | 0 | 0 | 0 | F | 0 | 0 | 0 | 0 | 0 | 0 | 0 | 0 | 0 | 0 | 0 | 0 | 0 | 0 | 0 | 6.7895798 | 0 | 0 | 0 | 0 | 0 | 0 | 0 | 0 | 0 | 0 | 0 | 0 | 0 | 0 | 0 | 1.825046 | 0 | 0 | 0 | 0 | 0 | 0 | 0 | 0 | 113 | 232
88.572 | 4.48 | 0 | 6.12 | 0 | 0 | 0 | 0.828 | 0 | 0 | 0 | 0 | F | 0 | 0 | 9.5275948 | 0 | 0 | 0.828 | 0 | 0 | 0 | 0 | 0 | 0 | 0 | 0 | 0 | 0 | 9.204514 | 0 | 0 | 0 | 0 | 0 | 0 | 0 | 0 | 0 | 0 | 0 | 0 | 0 | 0 | 0 | 0 | 0 | 0 | 0 | 0 | 0 | 0 | 0 | 41.1 | 127.2
91.93 | 1.12 | 0 | 6.12 | 0 | 0 | 0 | 0.83 | 0 | 0 | 0 | 0 | F | 0 | 0 | 2.0923016 | 0 | 0 | 0.83 | 0 | 0 | 0 | 0 | 0 | 0 | 0 | 0 | 0 | 0 | 9.204514 | 0 | 0 | 0 | 0 | 0 | 0 | 0 | 0 | 0 | 0 | 0 | 0 | 0 | 0 | 0 | 0 | 0 | 0 | 0 | 0 | 0 | 0 | 0 | 71.2 | 162.1
93 | 1 | 0 | 6 | 0 | 0 | 0 | 0 | 0 | 0 | 0 | 0 | F | 0 | 0 | 1.8343266 | 0 | 0 | 0 | 0 | 0 | 0 | 0 | 0 | 0 | 0 | 0 | 0 | 0 | 9.0240334 | 0 | 0 | 0 | 0 | 0 | 0 | 0 | 0 | 0 | 0 | 0 | 0 | 0 | 0 | 0 | 0 | 0 | 0 | 0 | 0 | 0 | 0 | 0 | 69 | 147
90.6 | 0 | 0 | 6 | 0 | 0 | 0 | 0.5 | 0 | 0.2 | 2.7 | 0 | T6 | 0 | 0.12734641 | 0 | 0 | 0 | 0 | 0 | 0 | 0 | 0.6533664 | 0 | 4.7653857 | 0 | 0 | 0 | 8.0589218 | 0 | 0 | 0 | 0 | 0 | 0 | 0 | 0 | 0 | 0 | 0 | 0 | 0 | 0 | 0 | 0 | 0 | 0 | 0 | 0 | 0 | 0 | 0 | 0 | 172 | 248 | 4
92.15 | 0 | 0 | 6 | 0 | 0 | 0 | 0.35 | 0 | 0 | 1.5 | 0 | F | 0 | 0 | 0 | 0 | 0 | 0.35 | 0 | 0 | 0 | 0 | 0 | 2.6474365 | 0 | 0 | 0 | 8.0589218 | 0 | 0 | 0 | 0 | 0 | 0 | 0 | 0 | 0 | 0 | 0 | 0 | 0 | 0 | 0 | 0 | 0 | 0 | 0 | 0 | 0 | 0 | 0 | 0 | 119 | 226 | 11
91 | 0 | 0 | 6 | 0 | 0 | 0 | 0.3 | 0 | 0 | 2.7 | 0 | T6 | 0 | 0 | 0 | 0 | 0 | 0.3 | 0 | 0 | 0 | 0 | 0 | 4.7653857 | 0 | 0 | 0 | 8.0589218 | 0 | 0 | 0 | 0 | 0 | 0 | 0 | 0 | 0 | 0 | 0 | 0 | 0 | 0 | 0 | 0 | 0 | 0 | 0 | 0 | 0 | 0 | 0 | 0 | 125 | 210 | 4
93.3 | 0 | 0 | 6 | 0.7 | 0 | 0 | 0 | 0 | 0 | 0 | 0 | T6 | 0 | 0 | 0 | 0 | 0 | 0 | 0 | 0 | 0 | 0 | 0 | 0 | 0 | 0 | 0 | 6.7112333 | 0 | 0 | 0 | 0 | 0 | 0 | 0 | 0 | 0 | 0 | 0 | 0 | 0 | 0 | 0 | 1.7033763 | 0 | 0 | 0 | 0 | 0 | 0 | 0 | 0 | 195 | 310 | 10
92.9 | 0 | 0 | 6 | 0.6 | 0 | 0 | 0 | 0 | 0 | 0.5 | 0 | T6 | 0 | 0 | 0 | 0 | 0 | 0 | 0 | 0 | 0 | 0 | 0 | 0.88247883 | 0 | 0 | 0 | 6.9037602 | 0 | 0 | 0 | 0 | 0 | 0 | 0 | 0 | 0 | 0 | 0 | 0 | 0 | 0 | 0 | 1.4600368 | 0 | 0 | 0 | 0 | 0 | 0 | 0 | 0 | 185 | 266 | 16.7
92.4 | 0 | 0 | 6 | 0.4 | 0 | 1.2 | 0 | 0 | 0 | 0 | 0 | F | 0 | 0 | 0 | 0 | 0 | 0 | 0 | 0 | 0 | 0 | 0 | 0 | 0 | 0 | 0 | 0.17712492 | 0 | 0 | 0 | 0 | 0 | 0 | 0 | 0 | 0 | 0 | 0 | 0 | 0 | 0 | 0 | 0.97335789 | 0 | 0 | 0 | 0 | 0 | 0 | 0 | 0 | 132 | 229
94 | 0 | 0 | 6 | 0 | 0 | 0 | 0 | 0 | 0 | 0 | 0 | F | 0 | 0 | 0 | 0 | 0 | 0 | 0 | 0 | 0 | 0 | 0 | 0 | 0 | 0 | 0 | 8.0589218 | 0 | 0 | 0 | 0 | 0 | 0 | 0 | 0 | 0 | 0 | 0 | 0 | 0 | 0 | 0 | 0 | 0 | 0 | 0 | 0 | 0 | 0 | 0 | 0 | 69 | 182
87.33 | 0 | 0 | 5.95 | 0.64 | 0 | 6.08 | 0 | 0 | 0 | 0 | 0 | F | 0 | 0 | 0 | 0 | 0 | 0 | 0 | 0 | 0 | 0 | 0 | 0 | 0 | 0 | 0 | 0 | 0 | 0 | 0 | 0 | 0 | 0 | 0 | 0 | 0 | 0 | 29.730913 | 0 | 0 | 0 | 0 | 1.5573726 | 0 | 0 | 0 | 0 | 0 | 0 | 0 | 0 | 121 | 165
93.86 | 0 | 0 | 5.79 | 0.35 | 0 | 0 | 0 | 0 | 0 | 0 | 0 | F | 0 | 0 | 0 | 0 | 0 | 0 | 0 | 0 | 0 | 0 | 0 | 0 | 0 | 0 | 0 | 7.1030153 | 0 | 0 | 0 | 0 | 0 | 0 | 0 | 0 | 0 | 0 | 0 | 0 | 0 | 0 | 0 | 0.85168815 | 0 | 0 | 0 | 0 | 0 | 0 | 0 | 0 | 108 | 233
90.9 | 0 | 0 | 5.75 | 0.7 | 2.55 | 0 | 0 | 0 | 0 | 0.1 | 0 | T6 | 0 | 0 | 0 | 0 | 0 | 0 | 0 | 0 | 0 | 0 | 0 | 0.17649577 | 0 | 0 | 0 | 0 | 0 | 0 | 0 | 0 | 0 | 0 | 0 | 0 | 0 | 0 | 0 | 0 | 0 | 0 | 0 | 1.7033763 | 0 | 0 | 0 | 0.83246369 | 7.436958 | 0 | 0 | 0 | 190 | 300 | 10
94.9 | 0 | 0 | 5.1 | 0 | 0 | 0 | 0 | 0 | 0 | 0 | 0 | F | 0 | 0 | 0 | 0 | 0 | 0 | 0 | 0 | 0 | 0 | 0 | 0 | 0 | 0 | 0 | 6.8500835 | 0 | 0 | 0 | 0 | 0 | 0 | 0 | 0 | 0 | 0 | 0 | 0 | 0 | 0 | 0 | 0 | 0 | 0 | 0 | 0 | 0 | 0 | 0 | 0 | 75.6 | 194.59 | 8.5
94 | 1 | 0 | 5 | 0 | 0 | 0 | 0 | 0 | 0 | 0 | 0 | F | 0 | 0 | 1.8974197 | 0 | 0 | 0 | 0 | 0 | 0 | 0 | 0 | 0 | 0 | 0 | 0 | 0 | 7.5200278 | 0 | 0 | 0 | 0 | 0 | 0 | 0 | 0 | 0 | 0 | 0 | 0 | 0 | 0 | 0 | 0 | 0 | 0 | 0 | 0 | 0 | 0 | 0 | 65 | 175
93.9 | 0 | 0 | 5 | 0 | 0 | 0 | 0.9 | 0.2 | 0 | 0 | 0 | F | 0 | 0 | 0 | 0 | 0 | 0.75191748 | 0 | 0.34808252 | 0 | 0 | 0 | 0 | 0 | 0 | 0 | 6.7157682 | 0 | 0 | 0 | 0 | 0 | 0 | 0 | 0 | 0 | 0 | 0 | 0 | 0 | 0 | 0 | 0 | 0 | 0 | 0 | 0 | 0 | 0 | 0 | 0 | 63 | 198 | 11.2
94 | 0 | 1 | 5 | 0 | 0 | 0 | 0 | 0 | 0 | 0 | 0 | F | 0 | 0 | 0 | 0 | 0 | 0 | 0 | 0 | 0 | 0 | 0 | 0 | 0 | 0 | 0 | 0 | 0 | 0 | 0 | 4.2432222 | 2.5431008 | 0 | 0 | 0 | 0 | 0 | 0 | 0 | 0 | 0 | 0 | 0 | 0 | 0 | 0 | 0 | 0 | 0 | 0 | 0 | 107 | 194
94.4 | 0 | 0.6 | 5 | 0 | 0 | 0 | 0 | 0 | 0 | 0 | 0 | F | 0 | 0 | 0 | 0 | 0 | 0 | 0 | 0 | 0 | 0 | 0 | 0 | 0 | 0 | 0 | 0 | 0 | 0 | 0 | 1.7774284 | 5.5335313 | 0 | 0 | 0 | 0 | 0 | 0 | 0 | 0 | 0 | 0 | 0 | 0 | 0 | 0 | 0 | 0 | 0 | 0 | 0 | 115 | 215
94.8 | 0 | 0.2 | 5 | 0 | 0 | 0 | 0 | 0 | 0 | 0 | 0 | F | 0 | 0 | 0 | 0 | 0 | 0 | 0 | 0 | 0 | 0 | 0 | 0 | 0 | 0 | 0 | 2.4061796 | 0 | 0 | 0 | 0 | 4.9342102 | 0 | 0 | 0 | 0 | 0 | 0 | 0 | 0 | 0 | 0 | 0 | 0 | 0 | 0 | 0 | 0 | 0 | 0 | 0 | 117 | 233
85.1 | 0 | 0 | 5 | 0 | 4.9 | 0 | 0 | 5 | 0 | 0 | 0 | T6 | 5.3538998 | 0 | 0 | 0 | 0 | 0 | 0 | 0 | 0 | 0 | 0 | 0 | 0 | 0 | 0 | 0.74947008 | 0 | 0 | 0 | 0 | 0 | 0 | 0 | 0 | 0 | 0 | 0 | 0 | 0 | 0 | 0 | 0 | 0 | 0 | 0 | 0 | 0 | 11.17517 | 0 | 0 | 167 | 271 | 8
84.1 | 0 | 0 | 5 | 0 | 0 | 5.9 | 0 | 5 | 0 | 0 | 0 | T6 | 0 | 0 | 0 | 0 | 0 | 0 | 0 | 0 | 0 | 0 | 0 | 0 | 0 | 0 | 0 | 4.2964335 | 0 | 0 | 0 | 0 | 0 | 0 | 0 | 10.49177 | 0 | 0 | 0 | 0 | 0 | 0 | 0 | 0 | 0 | 0 | 0 | 0 | 0 | 0 | 0 | 0 | 130 | 235 | 7
91.4 | 0 | 0 | 5 | 0.6 | 2 | 1 | 0 | 0 | 0 | 0 | 0 | F | 0 | 0 | 0 | 0 | 0 | 0 | 0 | 0 | 0 | 0 | 0 | 0 | 0 | 0 | 0 | 0 | 0 | 0 | 0 | 0 | 0 | 0 | 0 | 0 | 0 | 0 | 5.0159337 | 0 | 0 | 0 | 0 | 1.4600368 | 0 | 0 | 0 | 1.2357119 | 4.8608567 | 0 | 0 | 0 | 105 | 220 | 12
93.4 | 0 | 0 | 5 | 0.6 | 1 | 0 | 0 | 0 | 0 | 0 | 0 | F | 0 | 0 | 0 | 0 | 0 | 0 | 0 | 0 | 0 | 0 | 0 | 0 | 0 | 0 | 0 | 1.0960298 | 0 | 0 | 0 | 0 | 0 | 0 | 0 | 0 | 0 | 0 | 0 | 0 | 0 | 0 | 0 | 1.4600368 | 0 | 0 | 4.323951 | 0 | 0 | 0 | 0 | 0 | 100 | 200 | 7.5
95 | 0 | 0 | 5 | 0 | 0 | 0 | 0 | 0 | 0 | 0 | 0 | F | 0 | 0 | 0 | 0 | 0 | 0 | 0 | 0 | 0 | 0 | 0 | 0 | 0 | 0 | 0 | 6.7157682 | 0 | 0 | 0 | 0 | 0 | 0 | 0 | 0 | 0 | 0 | 0 | 0 | 0 | 0 | 0 | 0 | 0 | 0 | 0 | 0 | 0 | 0 | 0 | 0 | 98 | 212
91.9 | 0 | 0 | 5 | 0.6 | 2 | 0.5 | 0 | 0 | 0 | 0 | 0 | F | 0 | 0 | 0 | 0 | 0 | 0 | 0 | 0 | 0 | 0 | 0 | 0 | 0 | 0 | 0 | 0 | 0 | 0 | 0 | 0 | 0 | 0 | 0 | 0 | 0 | 0 | 2.5079669 | 0 | 0 | 0 | 0 | 1.4600368 | 0 | 0 | 0 | 0.56239964 | 5.9838751 | 0 | 0 | 0 | 95 | 205 | 9.5
92.4 | 0 | 0 | 5 | 0.6 | 2 | 0 | 0 | 0 | 0 | 0 | 0 | F | 0 | 0 | 0 | 0 | 0 | 0 | 0 | 0 | 0 | 0 | 0 | 0 | 0 | 0 | 0 | 0 | 0 | 0 | 0 | 0 | 0 | 0 | 0 | 0 | 0 | 0 | 0 | 0 | 0 | 0 | 0 | 1.4600368 | 0 | 0 | 0.203929 | 0 | 6.7586744 | 0 | 0 | 0 | 90 | 135 | 3
89.37 | 0 | 0 | 4.87 | 0.73 | 0 | 5.03 | 0 | 0 | 0 | 0 | 0 | F | 0 | 0 | 0 | 0 | 0 | 0 | 0 | 0 | 0 | 0 | 0 | 0 | 0 | 0 | 0 | 0 | 0 | 0 | 0 | 0 | 0 | 0 | 0 | 0 | 0 | 0 | 25.060121 | 0 | 0 | 0 | 0 | 1.7763781 | 0 | 0 | 0 | 0 | 0 | 0 | 0 | 0 | 150 | 195
92.35 | 0 | 0 | 4.5 | 0.3 | 1.93 | 0.92 | 0 | 0 | 0 | 0 | 0 | F | 0 | 0 | 0 | 0 | 0 | 0 | 0 | 0 | 0 | 0 | 0 | 0 | 0 | 0 | 0 | 0 | 0 | 0 | 0 | 0 | 0 | 0 | 0 | 0 | 0 | 0 | 4.614659 | 0 | 0 | 0 | 0 | 0.73001842 | 0 | 0 | 0 | 0.99467685 | 5.0206128 | 0 | 0 | 0 | 102 | 220
93.99 | 0 | 0 | 4.47 | 0.35 | 1.19 | 0 | 0 | 0 | 0 | 0 | 0 | F | 0 | 0 | 0 | 0 | 0 | 0 | 0 | 0 | 0 | 0 | 0 | 0 | 0 | 0 | 0 | 0.017206085 | 0 | 0 | 0 | 0 | 0 | 0 | 0 | 0 | 0 | 0 | 0 | 0 | 0 | 0 | 0 | 0.85168815 | 0 | 0 | 5.1455016 | 0 | 0 | 0 | 0 | 0 | 102 | 191
95.26 | 0 | 0 | 4.41 | 0.33 | 0 | 0 | 0 | 0 | 0 | 0 | 0 | F | 0 | 0 | 0 | 0 | 0 | 0 | 0 | 0 | 0 | 0 | 0 | 0 | 0 | 0 | 0 | 5.2879686 | 0 | 0 | 0 | 0 | 0 | 0 | 0 | 0 | 0 | 0 | 0 | 0 | 0 | 0 | 0 | 0.80302026 | 0 | 0 | 0 | 0 | 0 | 0 | 0 | 0 | 88 | 236
93.34 | 0 | 0 | 4.36 | 0.33 | 1.97 | 0 | 0 | 0 | 0 | 0 | 0 | F | 0 | 0 | 0 | 0 | 0 | 0 | 0 | 0 | 0 | 0 | 0 | 0 | 0 | 0 | 0 | 0 | 0 | 0 | 0 | 0 | 0 | 0 | 0 | 0 | 0 | 0 | 0 | 0 | 0 | 0 | 0 | 0.80302026 | 0 | 0 | 0 | 0.24029471 | 6.4172857 | 0 | 0 | 0 | 90 | 134
92.93 | 0 | 0 | 4.28 | 0.35 | 1.85 | 0.59 | 0 | 0 | 0 | 0 | 0 | F | 0 | 0 | 0 | 0 | 0 | 0 | 0 | 0 | 0 | 0 | 0 | 0 | 0 | 0 | 0 | 0 | 0 | 0 | 0 | 0 | 0 | 0 | 0 | 0 | 0 | 0 | 2.9594009 | 0 | 0 | 0 | 0 | 0.85168815 | 0 | 0 | 0 | 0.78558682 | 5.0924782 | 0 | 0 | 0 | 95 | 202
93.5 | 2 | 0 | 4 | 0 | 0 | 0 | 0.5 | 0 | 0 | 0 | 0 | F | 0 | 0 | 4.1733976 | 0 | 0 | 0.5 | 0 | 0 | 0 | 0 | 0 | 0 | 0 | 0 | 0 | 0 | 6.0160223 | 0 | 0 | 0 | 0 | 0 | 0 | 0 | 0 | 0 | 0 | 0 | 0 | 0 | 0 | 0 | 0 | 0 | 0 | 0 | 0 | 0 | 0 | 0 | 83.1 | 189.2
94 | 2 | 0 | 4 | 0 | 0 | 0 | 0 | 0 | 0 | 0 | 0 | F | 0 | 0 | 4.1733976 | 0 | 0 | 0 | 0 | 0 | 0 | 0 | 0 | 0 | 0 | 0 | 0 | 0 | 6.0160223 | 0 | 0 | 0 | 0 | 0 | 0 | 0 | 0 | 0 | 0 | 0 | 0 | 0 | 0 | 0 | 0 | 0 | 0 | 0 | 0 | 0 | 0 | 0 | 90 | 143
94.5 | 1.5 | 0 | 4 | 0 | 0 | 0 | 0 | 0 | 0 | 0 | 0 | F | 0 | 0 | 3.0669551 | 0 | 0 | 0 | 0 | 0 | 0 | 0 | 0 | 0 | 0 | 0 | 0 | 0 | 6.0160223 | 0 | 0 | 0 | 0 | 0 | 0 | 0 | 0 | 0 | 0 | 0 | 0 | 0 | 0 | 0 | 0 | 0 | 0 | 0 | 0 | 0 | 0 | 0 | 83 | 167
95 | 1 | 0 | 4 | 0 | 0 | 0 | 0 | 0 | 0 | 0 | 0 | F | 0 | 0 | 1.9605127 | 0 | 0 | 0 | 0 | 0 | 0 | 0 | 0 | 0 | 0 | 0 | 0 | 0 | 6.0160223 | 0 | 0 | 0 | 0 | 0 | 0 | 0 | 0 | 0 | 0 | 0 | 0 | 0 | 0 | 0 | 0 | 0 | 0 | 0 | 0 | 0 | 0 | 0 | 64 | 182
95.5 | 0.5 | 0 | 4 | 0 | 0 | 0 | 0 | 0 | 0 | 0 | 0 | F | 0 | 0 | 0.85407026 | 0 | 0 | 0 | 0 | 0 | 0 | 0 | 0 | 0 | 0 | 0 | 0 | 0 | 6.0160223 | 0 | 0 | 0 | 0 | 0 | 0 | 0 | 0 | 0 | 0 | 0 | 0 | 0 | 0 | 0 | 0 | 0 | 0 | 0 | 0 | 0 | 0 | 0 | 70 | 180
95.8 | 0.2 | 0 | 4 | 0 | 0 | 0 | 0 | 0 | 0 | 0 | 0 | F | 0 | 0 | 0.1902048 | 0 | 0 | 0 | 0 | 0 | 0 | 0 | 0 | 0 | 0 | 0 | 0 | 0 | 6.0160223 | 0 | 0 | 0 | 0 | 0 | 0 | 0 | 0 | 0 | 0 | 0 | 0 | 0 | 0 | 0 | 0 | 0 | 0 | 0 | 0 | 0 | 0 | 0 | 58.1 | 225
94.9 | 0 | 0 | 4 | 0 | 0 | 0 | 0.9 | 0.2 | 0 | 0 | 0 | F | 0 | 0 | 0 | 0 | 0 | 0.75191748 | 0 | 0.34808252 | 0 | 0 | 0 | 0 | 0 | 0 | 0 | 5.3726145 | 0 | 0 | 0 | 0 | 0 | 0 | 0 | 0 | 0 | 0 | 0 | 0 | 0 | 0 | 0 | 0 | 0 | 0 | 0 | 0 | 0 | 0 | 0 | 0 | 67 | 203 | 12.2
92.3 | 0 | 0 | 4 | 0.7 | 3 | 0 | 0 | 0 | 0 | 0 | 0 | F | 0 | 0 | 0 | 0 | 0 | 0 | 0 | 0 | 0 | 0 | 0 | 0 | 0 | 0 | 0 | 0 | 0 | 0 | 0 | 0 | 0 | 0 | 0 | 0 | 0 | 0 | 0 | 0 | 0 | 0 | 0 | 1.7033763 | 0 | 0 | 0 | 5.7178127 | 0.84610661 | 0 | 0 | 0 | 144 | 202
95.3 | 0 | 0 | 4 | 0.7 | 0 | 0 | 0 | 0 | 0 | 0 | 0 | F | 0 | 0 | 0 | 0 | 0 | 0 | 0 | 0 | 0 | 0 | 0 | 0 | 0 | 0 | 0 | 4.024926 | 0 | 0 | 0 | 0 | 0 | 0 | 0 | 0 | 0 | 0 | 0 | 0 | 0 | 0 | 0 | 1.7033763 | 0 | 0 | 0 | 0 | 0 | 0 | 0 | 0 | 108 | 216
96 | 0 | 0 | 4 | 0 | 0 | 0 | 0 | 0 | 0 | 0 | 0 | F | 0 | 0 | 0 | 0 | 0 | 0 | 0 | 0 | 0 | 0 | 0 | 0 | 0 | 0 | 0 | 5.3726145 | 0 | 0 | 0 | 0 | 0 | 0 | 0 | 0 | 0 | 0 | 0 | 0 | 0 | 0 | 0 | 0 | 0 | 0 | 0 | 0 | 0 | 0 | 0 | 0 | 58 | 216.8
91.24 | 0 | 0 | 3.93 | 0.69 | 0 | 4.14 | 0 | 0 | 0 | 0 | 0 | F | 0 | 0 | 0 | 0 | 0 | 0 | 0 | 0 | 0 | 0 | 0 | 0 | 0 | 0 | 0 | 0 | 0 | 0 | 0 | 0 | 0 | 0 | 0 | 0 | 0 | 0 | 20.765966 | 0 | 0 | 0 | 0.24799609 | 1.3275113 | 0 | 0 | 0 | 0 | 0 | 0 | 0 | 0 | 168 | 226
92.75 | 0 | 0 | 3.24 | 0.67 | 0 | 3.34 | 0 | 0 | 0 | 0 | 0 | F | 0 | 0 | 0 | 0 | 0 | 0 | 0 | 0 | 0 | 0 | 0 | 0 | 0 | 0 | 0 | 0 | 0 | 0 | 0 | 0 | 0 | 0 | 0 | 0 | 0 | 0 | 16.753219 | 0 | 0 | 0 | 0.42291054 | 1.0309046 | 0 | 0 | 0 | 0 | 0 | 0 | 0 | 0 | 127 | 185
91.7 | 0 | 0 | 3.1 | 0 | 0 | 5.2 | 0 | 0 | 0 | 0 | 0 | F | 0 | 0 | 0 | 0 | 0 | 0 | 0 | 0 | 0 | 0 | 0 | 0 | 0 | 0 | 0 | 0 | 0 | 0 | 0 | 0 | 0 | 0.9845192 | 0 | 0 | 0 | 0 | 21.144572 | 0 | 0 | 0 | 0 | 0 | 0 | 0 | 0 | 0 | 0 | 0 | 0 | 0 | 107 | 148
96 | 1 | 0 | 3 | 0 | 0 | 0 | 0 | 0 | 0 | 0 | 0 | F | 0 | 0 | 2.0236057 | 0 | 0 | 0 | 0 | 0 | 0 | 0 | 0 | 0 | 0 | 0 | 0 | 0 | 4.5120167 | 0 | 0 | 0 | 0 | 0 | 0 | 0 | 0 | 0 | 0 | 0 | 0 | 0 | 0 | 0 | 0 | 0 | 0 | 0 | 0 | 0 | 0 | 0 | 55 | 161
95.7 | 0 | 0 | 3 | 0 | 0 | 0 | 1 | 0.3 | 0 | 0 | 0 | F | 0 | 0 | 0 | 0 | 0 | 0.77787622 | 0 | 0.52212378 | 0 | 0 | 0 | 0 | 0 | 0 | 0 | 4.0294609 | 0 | 0 | 0 | 0 | 0 | 0 | 0 | 0 | 0 | 0 | 0 | 0 | 0 | 0 | 0 | 0 | 0 | 0 | 0 | 0 | 0 | 0 | 0 | 0 | 68 | 216 | 15.5
96 | 0 | 0 | 3 | 0 | 0 | 0 | 1 | 0 | 0 | 0 | 0 | F | 0 | 0 | 0 | 0 | 0 | 1 | 0 | 0 | 0 | 0 | 0 | 0 | 0 | 0 | 0 | 4.0294609 | 0 | 0 | 0 | 0 | 0 | 0 | 0 | 0 | 0 | 0 | 0 | 0 | 0 | 0 | 0 | 0 | 0 | 0 | 0 | 0 | 0 | 0 | 0 | 0 | 66 | 217
95.9 | 0 | 0 | 3 | 0 | 0 | 0 | 0.9 | 0.2 | 0 | 0 | 0 | F | 0 | 0 | 0 | 0 | 0 | 0.75191748 | 0 | 0.34808252 | 0 | 0 | 0 | 0 | 0 | 0 | 0 | 4.0294609 | 0 | 0 | 0 | 0 | 0 | 0 | 0 | 0 | 0 | 0 | 0 | 0 | 0 | 0 | 0 | 0 | 0 | 0 | 0 | 0 | 0 | 0 | 0 | 0 | 67 | 223 | 16.5
90.3 | 0 | 0 | 3 | 0 | 0 | 0 | 0.15 | 6 | 0.3 | 0.25 | 0 | T6 | 9.4343426 | 0.8192359 | 0 | 0 | 0 | 0 | 0 | 0 | 0 | 0 | 0 | 0 | 0.44986226 | 0 | 0.49459285 | 4.0294609 | 0 | 0 | 0 | 0 | 0 | 0 | 0 | 0 | 0 | 0 | 0 | 0 | 0 | 0 | 0 | 0 | 0 | 0 | 0 | 0 | 0 | 0 | 0 | 0 | 122 | 232 | 5.5
90.3 | 0 | 0 | 3 | 0 | 0 | 0 | 0.15 | 6 | 0.3 | 0.25 | 0 | F | 9.4343426 | 0.8192359 | 0 | 0 | 0 | 0 | 0 | 0 | 0 | 0 | 0 | 0 | 0.44986226 | 0 | 0.49459285 | 4.0294609 | 0 | 0 | 0 | 0 | 0 | 0 | 0 | 0 | 0 | 0 | 0 | 0 | 0 | 0 | 0 | 0 | 0 | 0 | 0 | 0 | 0 | 0 | 0 | 0 | 94 | 200 | 4.5
94.9 | 0 | 0 | 3 | 0.6 | 0.6 | 0.9 | 0 | 0 | 0 | 0 | 0 | F | 0 | 0 | 0 | 0 | 0 | 0 | 0 | 0 | 0 | 0 | 0 | 0 | 0 | 0 | 0 | 0 | 0 | 0 | 0 | 0 | 0 | 0 | 0 | 0 | 0 | 0 | 4.1674348 | 0 | 0 | 0 | 0 | 1.4600368 | 0 | 0 | 0 | 0 | 2.0765706 | 0 | 0 | 0 | 119 | 180
93.2 | 0 | 0 | 3 | 0 | 0 | 0 | 0 | 3.4 | 0.2 | 0.2 | 0 | F | 5.4130998 | 0.54615727 | 0 | 0 | 0 | 0 | 0 | 0 | 0 | 0 | 0 | 0 | 0.55113752 | 0 | 0 | 4.0294609 | 0 | 0 | 0 | 0 | 0 | 0 | 0 | 0 | 0 | 0 | 0 | 0 | 0 | 0 | 0 | 0 | 0 | 0 | 0 | 0 | 0 | 0 | 0 | 0 | 105 | 240 | 12.5
97 | 0 | 0 | 3 | 0 | 0 | 0 | 0 | 0 | 0 | 0 | 0 | F | 0 | 0 | 0 | 0 | 0 | 0 | 0 | 0 | 0 | 0 | 0 | 0 | 0 | 0 | 0 | 4.0294609 | 0 | 0 | 0 | 0 | 0 | 0 | 0 | 0 | 0 | 0 | 0 | 0 | 0 | 0 | 0 | 0 | 0 | 0 | 0 | 0 | 0 | 0 | 0 | 0 | 47 | 167.8
95.1 | 0 | 0 | 2.91 | 0.05 | 1.59 | 0 | 0.35 | 0 | 0 | 0 | 0 | F | 0 | 0 | 0 | 0 | 0 | 0.28977676 | 0 | 0 | 0 | 0 | 0 | 0 | 0 | 0 | 0 | 0 | 0 | 0 | 0 | 0 | 0 | 0 | 0 | 0 | 0 | 0 | 0 | 0 | 0 | 0.11022324 | 0 | 0 | 0 | 0 | 0 | 0.61000123 | 4.4854904 | 0 | 0 | 0 | 101.2 | 169.2 | 12.7
93.35 | 0 | 0 | 2.55 | 0.75 | 3.25 | 0 | 0 | 0 | 0 | 0.1 | 0 | T6 | 0 | 0 | 0 | 0 | 0 | 0 | 0 | 0 | 0 | 0 | 0 | 0.17649577 | 0 | 0 | 0 | 0 | 0 | 0 | 0 | 0 | 0 | 0 | 0 | 0 | 0 | 0 | 0 | 0 | 0 | 0 | 0 | 1.825046 | 3.8654507 | 0 | 0 | 3.3761398 | 0 | 0 | 0 | 0 | 105 | 220 | 8
95.74 | 0 | 0 | 2.18 | 0 | 1.88 | 0 | 0.2 | 0 | 0 | 0 | 0 | F | 0 | 0 | 0 | 0 | 0 | 0.2 | 0 | 0 | 0 | 0 | 0 | 0 | 0 | 0 | 0 | 0 | 0 | 0 | 0 | 0 | 0 | 0 | 0 | 0 | 0 | 0 | 0 | 0 | 0 | 0 | 0 | 0 | 0 | 0 | 0 | 3.029933 | 1.4529591 | 0 | 0 | 0 |  | 215
96.83 | 0 | 0 | 2.14 | 0.24 | 0 | 0.79 | 0 | 0 | 0 | 0 | 0 | F | 0 | 0 | 0 | 0 | 0 | 0 | 0 | 0 | 0 | 0 | 0 | 0 | 0 | 0 | 0 | 0 | 0 | 0 | 0 | 0 | 0 | 0 | 0 | 0 | 0 | 0 | 2.3050832 | 0 | 0 | 0 | 0 | 0.58401473 | 0 | 0 | 0 | 0 | 0 | 0 | 0 | 0 | 66.4 | 160
97.68 | 0 | 0 | 2.12 | 0 | 0 | 0 | 0.2 | 0 | 0 | 0 | 0 | F | 0 | 0 | 0 | 0 | 0 | 0.2 | 0 | 0 | 0 | 0 | 0 | 0 | 0 | 0 | 0 | 2.8474857 | 0 | 0 | 0 | 0 | 0 | 0 | 0 | 0 | 0 | 0 | 0 | 0 | 0 | 0 | 0 | 0 | 0 | 0 | 0 | 0 | 0 | 0 | 0 | 0 |  | 106 | 5.32
96.62 | 1.1 | 0 | 2.08 | 0 | 0 | 0 | 0.2 | 0 | 0 | 0 | 0 | F | 0 | 0 | 2.3029398 | 0 | 0 | 0.2 | 0 | 0 | 0 | 0 | 0 | 0 | 0 | 0 | 0 | 0 | 3.1283316 | 0 | 0 | 0 | 0 | 0 | 0 | 0 | 0 | 0 | 0 | 0 | 0 | 0 | 0 | 0 | 0 | 0 | 0 | 0 | 0 | 0 | 0 | 0 |  | 125 | 1.53
97.34 | 0.38 | 0 | 2.08 | 0 | 0 | 0 | 0.2 | 0 | 0 | 0 | 0 | F | 0 | 0 | 0.70966272 | 0 | 0 | 0.2 | 0 | 0 | 0 | 0 | 0 | 0 | 0 | 0 | 0 | 0 | 3.1283316 | 0 | 0 | 0 | 0 | 0 | 0 | 0 | 0 | 0 | 0 | 0 | 0 | 0 | 0 | 0 | 0 | 0 | 0 | 0 | 0 | 0 | 0 | 0 |  | 188.2 | 9.8
97.1 | 0 | 0 | 2.08 | 0 | 0.62 | 0 | 0.2 | 0 | 0 | 0 | 0 | F | 0 | 0 | 0 | 0 | 0 | 0.2 | 0 | 0 | 0 | 0 | 0 | 0 | 0 | 0 | 0 | 0.025721942 | 0 | 0 | 0 | 0 | 0 | 0 | 0 | 0 | 0 | 0 | 0 | 0 | 0 | 0 | 0 | 0 | 0 | 0 | 2.6808496 | 0 | 0 | 0 | 0 | 0 |  | 178 | 15.6
96.52 | 0 | 0 | 2.06 | 0 | 1.22 | 0 | 0.2 | 0 | 0 | 0 | 0 | F | 0 | 0 | 0 | 0 | 0 | 0.2 | 0 | 0 | 0 | 0 | 0 | 0 | 0 | 0 | 0 | 0 | 0 | 0 | 0 | 0 | 0 | 0 | 0 | 0 | 0 | 0 | 0 | 0 | 0 | 0 | 0 | 0 | 0 | 0 | 0 | 0.78453511 | 2.9138332 | 0 | 0 | 0 |  | 208 | 14.4
95.5 | 2 | 0 | 2 | 0 | 0 | 0 | 0.5 | 0 | 0 | 0 | 0 | F | 0 | 0 | 4.2995837 | 0 | 0 | 0.5 | 0 | 0 | 0 | 0 | 0 | 0 | 0 | 0 | 0 | 0 | 3.0080111 | 0 | 0 | 0 | 0 | 0 | 0 | 0 | 0 | 0 | 0 | 0 | 0 | 0 | 0 | 0 | 0 | 0 | 0 | 0 | 0 | 0 | 0 | 0 | 78.3 | 168.5 | 7.84
96 | 1 | 0 | 2 | 0 | 0 | 0 | 1 | 0 | 0 | 0 | 0 | F | 0 | 0 | 2.0866988 | 0 | 0 | 1 | 0 | 0 | 0 | 0 | 0 | 0 | 0 | 0 | 0 | 0 | 3.0080111 | 0 | 0 | 0 | 0 | 0 | 0 | 0 | 0 | 0 | 0 | 0 | 0 | 0 | 0 | 0 | 0 | 0 | 0 | 0 | 0 | 0 | 0 | 0 | 81 | 136
97 | 1 | 0 | 2 | 0 | 0 | 0 | 0 | 0 | 0 | 0 | 0 | F | 0 | 0 | 2.0866988 | 0 | 0 | 0 | 0 | 0 | 0 | 0 | 0 | 0 | 0 | 0 | 0 | 0 | 3.0080111 | 0 | 0 | 0 | 0 | 0 | 0 | 0 | 0 | 0 | 0 | 0 | 0 | 0 | 0 | 0 | 0 | 0 | 0 | 0 | 0 | 0 | 0 | 0 | 53 | 144
96.3 | 0.5 | 0 | 2 | 0 | 0 | 0 | 1.2 | 0 | 0 | 0 | 0 | F | 0 | 0 | 0.98025635 | 0 | 0 | 1.2 | 0 | 0 | 0 | 0 | 0 | 0 | 0 | 0 | 0 | 0 | 3.0080111 | 0 | 0 | 0 | 0 | 0 | 0 | 0 | 0 | 0 | 0 | 0 | 0 | 0 | 0 | 0 | 0 | 0 | 0 | 0 | 0 | 0 | 0 | 0 | 72 | 188 | 9
96.5 | 0.5 | 0 | 2 | 0 | 0 | 0 | 1 | 0 | 0 | 0 | 0 | F | 0 | 0 | 0.98025635 | 0 | 0 | 1 | 0 | 0 | 0 | 0 | 0 | 0 | 0 | 0 | 0 | 0 | 3.0080111 | 0 | 0 | 0 | 0 | 0 | 0 | 0 | 0 | 0 | 0 | 0 | 0 | 0 | 0 | 0 | 0 | 0 | 0 | 0 | 0 | 0 | 0 | 0 | 73 | 188
96.7 | 0.3 | 0 | 2 | 0 | 0 | 0 | 1 | 0 | 0 | 0 | 0 | F | 0 | 0 | 0.53767937 | 0 | 0 | 1 | 0 | 0 | 0 | 0 | 0 | 0 | 0 | 0 | 0 | 0 | 3.0080111 | 0 | 0 | 0 | 0 | 0 | 0 | 0 | 0 | 0 | 0 | 0 | 0 | 0 | 0 | 0 | 0 | 0 | 0 | 0 | 0 | 0 | 0 | 0 | 59 | 162
97 | 0 | 0 | 2 | 0 | 0 | 0 | 1 | 0 | 0 | 0 | 0 | F | 0 | 0 | 0 | 0 | 0 | 1 | 0 | 0 | 0 | 0 | 0 | 0 | 0 | 0 | 0 | 2.6863073 | 0 | 0 | 0 | 0 | 0 | 0 | 0 | 0 | 0 | 0 | 0 | 0 | 0 | 0 | 0 | 0 | 0 | 0 | 0 | 0 | 0 | 0 | 0 | 0 | 60 | 180
96.7 | 0 | 0 | 2 | 0 | 0 | 0 | 1 | 0.3 | 0 | 0 | 0 | F | 0 | 0 | 0 | 0 | 0 | 0.77787622 | 0 | 0.52212378 | 0 | 0 | 0 | 0 | 0 | 0 | 0 | 2.6863073 | 0 | 0 | 0 | 0 | 0 | 0 | 0 | 0 | 0 | 0 | 0 | 0 | 0 | 0 | 0 | 0 | 0 | 0 | 0 | 0 | 0 | 0 | 0 | 0 | 59 | 185 | 11
96.9 | 0 | 0 | 2 | 0 | 0 | 0 | 0.9 | 0.2 | 0 | 0 | 0 | F | 0 | 0 | 0 | 0 | 0 | 0.75191748 | 0 | 0.34808252 | 0 | 0 | 0 | 0 | 0 | 0 | 0 | 2.6863073 | 0 | 0 | 0 | 0 | 0 | 0 | 0 | 0 | 0 | 0 | 0 | 0 | 0 | 0 | 0 | 0 | 0 | 0 | 0 | 0 | 0 | 0 | 0 | 0 | 62 | 186 | 11.5
88.35 | 0 | 0 | 2 | 0 | 0 | 0 | 0.1 | 9 | 0.3 | 0.25 | 0 | T6 | 14.603054 | 0.8192359 | 0 | 0 | 0 | 0 | 0 | 0 | 0 | 0 | 0 | 0 | 0.5295488 | 0 | 0.32972857 | 2.6863073 | 0 | 0 | 0 | 0 | 0 | 0 | 0 | 0 | 0 | 0 | 0 | 0 | 0 | 0 | 0 | 0 | 0 | 0 | 0 | 0 | 0 | 0 | 0 | 0 | 150 | 275 | 3
88.35 | 0 | 0 | 2 | 0 | 0 | 0 | 0.1 | 9 | 0.3 | 0.25 | 0 | F | 14.603054 | 0.8192359 | 0 | 0 | 0 | 0 | 0 | 0 | 0 | 0 | 0 | 0 | 0.5295488 | 0 | 0.32972857 | 2.6863073 | 0 | 0 | 0 | 0 | 0 | 0 | 0 | 0 | 0 | 0 | 0 | 0 | 0 | 0 | 0 | 0 | 0 | 0 | 0 | 0 | 0 | 0 | 0 | 0 | 97 | 170 | 2
97.5 | 0 | 0.5 | 2 | 0 | 0 | 0 | 0 | 0 | 0 | 0 | 0 | F | 0 | 0 | 0 | 0 | 0 | 0 | 0 | 0 | 0 | 0 | 0 | 0 | 0 | 0 | 0 | 0 | 0 | 0 | 0 | 2.3137373 | 0.26963272 | 0 | 0 | 0 | 0 | 0 | 0 | 0 | 0 | 0 | 0 | 0 | 0 | 0 | 0 | 0 | 0 | 0 | 0 | 0 | 52 | 153
97.6 | 0 | 0.4 | 2 | 0 | 0 | 0 | 0 | 0 | 0 | 0 | 0 | F | 0 | 0 | 0 | 0 | 0 | 0 | 0 | 0 | 0 | 0 | 0 | 0 | 0 | 0 | 0 | 0 | 0 | 0 | 0 | 1.6972889 | 1.0172403 | 0 | 0 | 0 | 0 | 0 | 0 | 0 | 0 | 0 | 0 | 0 | 0 | 0 | 0 | 0 | 0 | 0 | 0 | 0 | 64 | 176
97.7 | 0 | 0.3 | 2 | 0 | 0 | 0 | 0 | 0 | 0 | 0 | 0 | F | 0 | 0 | 0 | 0 | 0 | 0 | 0 | 0 | 0 | 0 | 0 | 0 | 0 | 0 | 0 | 0 | 0 | 0 | 0 | 1.0808404 | 1.7648479 | 0 | 0 | 0 | 0 | 0 | 0 | 0 | 0 | 0 | 0 | 0 | 0 | 0 | 0 | 0 | 0 | 0 | 0 | 0 | 66 | 179
97.8 | 0 | 0.2 | 2 | 0 | 0 | 0 | 0 | 0 | 0 | 0 | 0 | F | 0 | 0 | 0 | 0 | 0 | 0 | 0 | 0 | 0 | 0 | 0 | 0 | 0 | 0 | 0 | 0 | 0 | 0 | 0 | 0.464392 | 2.5124556 | 0 | 0 | 0 | 0 | 0 | 0 | 0 | 0 | 0 | 0 | 0 | 0 | 0 | 0 | 0 | 0 | 0 | 0 | 0 | 66 | 186
97.9 | 0 | 0.1 | 2 | 0 | 0 | 0 | 0 | 0 | 0 | 0 | 0 | F | 0 | 0 | 0 | 0 | 0 | 0 | 0 | 0 | 0 | 0 | 0 | 0 | 0 | 0 | 0 | 0.53151296 | 0 | 0 | 0 | 0 | 2.4671051 | 0 | 0 | 0 | 0 | 0 | 0 | 0 | 0 | 0 | 0 | 0 | 0 | 0 | 0 | 0 | 0 | 0 | 0 | 0 | 58 | 179
95.5 | 0 | 0 | 2 | 0.5 | 0 | 2 | 0 | 0 | 0 | 0 | 0 | F | 0 | 0 | 0 | 0 | 0 | 0 | 0 | 0 | 0 | 0 | 0 | 0 | 0 | 0 | 0 | 0 | 0 | 0 | 0 | 0 | 0 | 0 | 0 | 0 | 0 | 0 | 10.031867 | 0 | 0 | 0 | 0.44903699 | 0.58019366 | 0 | 0 | 0 | 0 | 0 | 0 | 0 | 0 | 115 | 161
97.04 | 0 | 0 | 2 | 0 | 0.5 | 0.46 | 0 | 0 | 0 | 0 | 0 | F | 0 | 0 | 0 | 0 | 0 | 0 | 0 | 0 | 0 | 0 | 0 | 0 | 0 | 0 | 0 | 0 | 0 | 0 | 0 | 0 | 0 | 0 | 0 | 0 | 0 | 0 | 1.4317062 | 0 | 0 | 0 | 0 | 0 | 0 | 0 | 0 | 0 | 1.7304755 | 0 | 0 | 0 | 105 | 209
96.5 | 0 | 0 | 2 | 0.5 | 0 | 1 | 0 | 0 | 0 | 0 | 0 | F | 0 | 0 | 0 | 0 | 0 | 0 | 0 | 0 | 0 | 0 | 0 | 0 | 0 | 0 | 0 | 0 | 0 | 0 | 0 | 0 | 0 | 0 | 0 | 0 | 0 | 0 | 4.2684827 | 0 | 0 | 0 | 0 | 1.2166974 | 0 | 0 | 0 | 0 | 0 | 0 | 0 | 0 | 104 | 219
96.5 | 0 | 0 | 2 | 0.5 | 1 | 0 | 0 | 0 | 0 | 0 | 0 | F | 0 | 0 | 0 | 0 | 0 | 0 | 0 | 0 | 0 | 0 | 0 | 0 | 0 | 0 | 0 | 0 | 0 | 0 | 0 | 0 | 0 | 0 | 0 | 0 | 0 | 0 | 0 | 0 | 0 | 0 | 0 | 1.2166974 | 0 | 0 | 0 | 1.3850975 | 1.1507454 | 0 | 0 | 0 | 101.5 | 173
97 | 0 | 0 | 2 | 0.5 | 0.5 | 0 | 0 | 0 | 0 | 0 | 0 | F | 0 | 0 | 0 | 0 | 0 | 0 | 0 | 0 | 0 | 0 | 0 | 0 | 0 | 0 | 0 | 0 | 0 | 0 | 0 | 0 | 0 | 0 | 0 | 0 | 0 | 0 | 0 | 0 | 0 | 0 | 0 | 1.2166974 | 0 | 0 | 0.88702281 | 0 | 1.02049 | 0 | 0 | 0 | 93 | 138
96.9 | 0 | 0 | 2 | 0.4 | 0.5 | 0.2 | 0 | 0 | 0 | 0 | 0 | F | 0 | 0 | 0 | 0 | 0 | 0 | 0 | 0 | 0 | 0 | 0 | 0 | 0 | 0 | 0 | 0 | 0 | 0 | 0 | 0 | 0 | 0 | 0 | 0 | 0 | 0 | 0.64889022 | 0 | 0 | 0 | 0 | 0.97335789 | 0 | 0 | 0 | 0 | 1.7304755 | 0 | 0 | 0 | 89 | 203
95.5 | 0 | 0 | 2 | 0.5 | 2 | 0 | 0 | 0 | 0 | 0 | 0 | F | 0 | 0 | 0 | 0 | 0 | 0 | 0 | 0 | 0 | 0 | 0 | 0 | 0 | 0 | 0 | 0 | 0 | 0 | 0 | 0 | 0 | 0 | 0 | 0 | 0 | 0 | 0 | 0 | 0 | 0 | 0 | 1.2166974 | 1.3918313 | 0 | 0 | 2.9374538 | 0 | 0 | 0 | 0 | 86 | 148
97 | 0 | 0 | 2 | 0.5 | 0 | 0.5 | 0 | 0 | 0 | 0 | 0 | F | 0 | 0 | 0 | 0 | 0 | 0 | 0 | 0 | 0 | 0 | 0 | 0 | 0 | 0 | 0 | 0 | 0 | 0 | 0 | 0 | 0 | 0 | 0 | 0 | 0 | 0 | 1.2589225 | 0 | 0 | 0 | 0 | 1.2166974 | 0 | 0 | 0 | 0 | 0 | 0 | 0 | 0 | 81 | 116
96.62 | 0 | 0 | 2 | 0 | 0 | 0 | 0 | 0 | 1.38 | 0 | 0 | F | 0 | 3.7684852 | 0 | 0 | 0 | 0 | 0 | 0 | 0 | 0 | 0 | 0 | 0 | 0 | 0 | 2.6863073 | 0 | 0 | 0 | 0 | 0 | 0 | 0 | 0 | 0 | 0 | 0 | 0 | 0 | 0 | 0 | 0 | 0 | 0 | 0 | 0 | 0 | 0 | 0 | 0 | 62.4 | 140.5 | 5.5
98 | 0 | 0 | 2 | 0 | 0 | 0 | 0 | 0 | 0 | 0 | 0 | F | 0 | 0 | 0 | 0 | 0 | 0 | 0 | 0 | 0 | 0 | 0 | 0 | 0 | 0 | 0 | 2.6863073 | 0 | 0 | 0 | 0 | 0 | 0 | 0 | 0 | 0 | 0 | 0 | 0 | 0 | 0 | 0 | 0 | 0 | 0 | 0 | 0 | 0 | 0 | 0 | 0 | 61 | 151
97.4 | 0 | 0 | 2 | 0.6 | 0 | 0 | 0 | 0 | 0 | 0 | 0 | F | 0 | 0 | 0 | 0 | 0 | 0 | 0 | 0 | 0 | 0 | 0 | 0 | 0 | 0 | 0 | 1.5311457 | 0 | 0 | 0 | 0 | 0 | 0 | 0 | 0 | 0 | 0 | 0 | 0 | 0 | 0 | 0 | 1.4600368 | 0 | 0 | 0 | 0 | 0 | 0 | 0 | 0 | 51 | 195
96.8 | 0.3 | 0 | 1.8 | 0 | 0 | 0 | 1.1 | 0 | 0 | 0 | 0 | F | 0 | 0 | 0.55029798 | 0 | 0 | 1.1 | 0 | 0 | 0 | 0 | 0 | 0 | 0 | 0 | 0 | 0 | 2.70721 | 0 | 0 | 0 | 0 | 0 | 0 | 0 | 0 | 0 | 0 | 0 | 0 | 0 | 0 | 0 | 0 | 0 | 0 | 0 | 0 | 0 | 0 | 0 | 60 | 162 | 7.5
96.4 | 1 | 0 | 1.5 | 0 | 0 | 0 | 1.1 | 0 | 0 | 0 | 0 | F | 0 | 0 | 2.1182453 | 0 | 0 | 1.1 | 0 | 0 | 0 | 0 | 0 | 0 | 0 | 0 | 0 | 0 | 2.2560083 | 0 | 0 | 0 | 0 | 0 | 0 | 0 | 0 | 0 | 0 | 0 | 0 | 0 | 0 | 0 | 0 | 0 | 0 | 0 | 0 | 0 | 0 | 0 | 80 | 138 | 2.8
96.92 | 0 | 0.2 | 1.5 | 0 | 0 | 0 | 0 | 0 | 1.38 | 0 | 0 | F | 0 | 3.7684852 | 0 | 0 | 0 | 0 | 0 | 0 | 0 | 0 | 0 | 0 | 0 | 0 | 0 | 0 | 0 | 0 | 0 | 0.65651822 | 1.5105379 | 0 | 0 | 0 | 0 | 0 | 0 | 0 | 0 | 0 | 0 | 0 | 0 | 0 | 0 | 0 | 0 | 0 | 0 | 0 | 67.4 | 137.2 | 4.8
97.02 | 0 | 0.1 | 1.5 | 0 | 0 | 0 | 0 | 0 | 1.38 | 0 | 0 | F | 0 | 3.7684852 | 0 | 0 | 0 | 0 | 0 | 0 | 0 | 0 | 0 | 0 | 0 | 0 | 0 | 0 | 0 | 0 | 0 | 0.040069784 | 2.2581455 | 0 | 0 | 0 | 0 | 0 | 0 | 0 | 0 | 0 | 0 | 0 | 0 | 0 | 0 | 0 | 0 | 0 | 0 | 0 | 65.8 | 118.1 | 3.4
97.12 | 0 | 0 | 1.5 | 0 | 0 | 0 | 0 | 0 | 1.38 | 0 | 0 | F | 0 | 3.7684852 | 0 | 0 | 0 | 0 | 0 | 0 | 0 | 0 | 0 | 0 | 0 | 0 | 0 | 2.0147305 | 0 | 0 | 0 | 0 | 0 | 0 | 0 | 0 | 0 | 0 | 0 | 0 | 0 | 0 | 0 | 0 | 0 | 0 | 0 | 0 | 0 | 0 | 0 | 0 | 69.1 | 155.2 | 6.4
98.5 | 0 | 0 | 1.5 | 0 | 0 | 0 | 0 | 0 | 0 | 0 | 0 | F | 0 | 0 | 0 | 0 | 0 | 0 | 0 | 0 | 0 | 0 | 0 | 0 | 0 | 0 | 0 | 2.0147305 | 0 | 0 | 0 | 0 | 0 | 0 | 0 | 0 | 0 | 0 | 0 | 0 | 0 | 0 | 0 | 0 | 0 | 0 | 0 | 0 | 0 | 0 | 0 | 0 | 52 | 113
98.3 | 0.5 | 0 | 1.2 | 0 | 0 | 0 | 0 | 0 | 0 | 0 | 0 | F | 0 | 0 | 1.0307308 | 0 | 0 | 0 | 0 | 0 | 0 | 0 | 0 | 0 | 0 | 0 | 0 | 0 | 1.8048067 | 0 | 0 | 0 | 0 | 0 | 0 | 0 | 0 | 0 | 0 | 0 | 0 | 0 | 0 | 0 | 0 | 0 | 0 | 0 | 0 | 0 | 0 | 0 | 60 | 121
96.8 | 0 | 0 | 1.2 | 0 | 0 | 0 | 2 | 0 | 0 | 0 | 0 | F | 0 | 0 | 0 | 0 | 0 | 2 | 0 | 0 | 0 | 0 | 0 | 0 | 0 | 0 | 0 | 1.6117844 | 0 | 0 | 0 | 0 | 0 | 0 | 0 | 0 | 0 | 0 | 0 | 0 | 0 | 0 | 0 | 0 | 0 | 0 | 0 | 0 | 0 | 0 | 0 | 0 | 83.18 | 120.78
98.877 | 0 | 0 | 1.12 | 0 | 0 | 0 | 0.001 | 0 | 0 | 0.002 | 0 | F | 0 | 0 | 0 | 0 | 0 | 0.001 | 0 | 0 | 0 | 0 | 0 | 0.0035299153 | 0 | 0 | 0 | 1.5043321 | 0 | 0 | 0 | 0 | 0 | 0 | 0 | 0 | 0 | 0 | 0 | 0 | 0 | 0 | 0 | 0 | 0 | 0 | 0 | 0 | 0 | 0 | 0 | 0 | 60.62 | 187.73 | 13.77
98.879 | 0 | 0 | 1.12 | 0 | 0 | 0 | 0.001 | 0 | 0 | 0 | 0 | F | 0 | 0 | 0 | 0 | 0 | 0.001 | 0 | 0 | 0 | 0 | 0 | 0 | 0 | 0 | 0 | 1.5043321 | 0 | 0 | 0 | 0 | 0 | 0 | 0 | 0 | 0 | 0 | 0 | 0 | 0 | 0 | 0 | 0 | 0 | 0 | 0 | 0 | 0 | 0 | 0 | 0 | 60.62 | 187.73
92.2 | 0 | 0 | 1.05 | 0 | 0 | 0 | 0.25 | 6 | 0.3 | 0.2 | 0 | F | 9.3243517 | 0.8192359 | 0 | 0 | 0 | 0 | 0 | 0 | 0 | 0 | 0 | 0 | 0.15270478 | 0 | 0.82432142 | 1.4103113 | 0 | 0 | 0 | 0 | 0 | 0 | 0 | 0 | 0 | 0 | 0 | 0 | 0 | 0 | 0 | 0 | 0 | 0 | 0 | 0 | 0 | 0 | 0 | 0 |  | 220 | 4.5
96.4 | 1 | 0 | 1 | 0.6 | 1 | 0 | 0 | 0 | 0 | 0 | 0 | T6 | 0 | 0 | 2.2128849 | 0 | 0 | 0 | 0 | 0 | 0 | 0 | 0 | 0 | 0 | 0 | 0 | 0 | 0 | 0 | 0 | 0 | 0 | 0 | 0 | 0 | 0 | 0 | 0 | 0 | 0 | 0 | 0 | 1.4600368 | 2.0139904 | 0 | 0 | 0.32037286 | 0 | 0 | 0 | 0 | 153 | 227 | 7
98 | 1 | 0 | 1 | 0 | 0 | 0 | 0 | 0 | 0 | 0 | 0 | F | 0 | 0 | 2.1497918 | 0 | 0 | 0 | 0 | 0 | 0 | 0 | 0 | 0 | 0 | 0 | 0 | 0 | 1.5040056 | 0 | 0 | 0 | 0 | 0 | 0 | 0 | 0 | 0 | 0 | 0 | 0 | 0 | 0 | 0 | 0 | 0 | 0 | 0 | 0 | 0 | 0 | 0 | 45 | 125
89.5 | 0.5 | 0 | 1 | 0 | 0 | 0 | 0 | 9 | 0 | 0 | 0 | F | 14.142265 | 0 | 0 | 1.1063244 | 0 | 0 | 0 | 0 | 0 | 0 | 0 | 0 | 0 | 0 | 0 | 0 | 1.5040056 | 0 | 0 | 0 | 0 | 0 | 0 | 0 | 0 | 0 | 0 | 0 | 0 | 0 | 0 | 0 | 0 | 0 | 0 | 0 | 0 | 0 | 0 | 0 | 101 | 144 | 0.04
89.7 | 0.3 | 0 | 1 | 0 | 0 | 0 | 0 | 9 | 0 | 0 | 0 | F | 14.597531 | 0 | 0 | 0.63703416 | 0 | 0 | 0 | 0 | 0 | 0 | 0 | 0 | 0 | 0 | 0 | 0 | 1.5040056 | 0 | 0 | 0 | 0 | 0 | 0 | 0 | 0 | 0 | 0 | 0 | 0 | 0 | 0 | 0 | 0 | 0 | 0 | 0 | 0 | 0 | 0 | 0 | 106 | 150 | 0.5
89.9 | 0.1 | 0 | 1 | 0 | 0 | 0 | 0 | 9 | 0 | 0 | 0 | F | 15.052797 | 0 | 0 | 0.16774389 | 0 | 0 | 0 | 0 | 0 | 0 | 0 | 0 | 0 | 0 | 0 | 0 | 1.5040056 | 0 | 0 | 0 | 0 | 0 | 0 | 0 | 0 | 0 | 0 | 0 | 0 | 0 | 0 | 0 | 0 | 0 | 0 | 0 | 0 | 0 | 0 | 0 | 113 | 155 | 1.2
95.27 | 0.04 | 0 | 1 | 0 | 0 | 0 | 0.6 | 3 | 0.08 | 0.01 | 0 | F | 3.060136 | 0.21846291 | 0 | 0 | 0 | 0 | 1.6340755 | 0 | 0 | 0 | 0.12032661 | 0 | 0 | 0 | 0.057012693 | 0 | 1.5040056 | 0 | 0 | 0 | 0 | 0 | 0 | 0 | 0 | 0 | 0 | 0 | 0 | 0 | 0 | 0 | 0 | 0 | 0 | 0 | 0 | 0 | 0 | 0 |  | 260 | 15
95.56 | 0.04 | 0 | 1 | 0 | 0 | 0 | 0.3 | 3 | 0.05 | 0.05 | 0 | F | 4.0852161 | 0.13653932 | 0 | 0 | 0 | 0 | 0.53968879 | 0 | 0 | 0 | 0.12032661 | 0 | 0 | 0 | 0.28506347 | 0 | 1.5040056 | 0 | 0 | 0 | 0 | 0 | 0 | 0 | 0 | 0 | 0 | 0 | 0 | 0 | 0 | 0 | 0 | 0 | 0 | 0 | 0 | 0 | 0 | 0 | 145 | 240 | 7
97 | 0 | 0 | 1 | 0 | 0 | 0 | 2 | 0 | 0 | 0 | 0 | F | 0 | 0 | 0 | 0 | 0 | 2 | 0 | 0 | 0 | 0 | 0 | 0 | 0 | 0 | 0 | 1.3431536 | 0 | 0 | 0 | 0 | 0 | 0 | 0 | 0 | 0 | 0 | 0 | 0 | 0 | 0 | 0 | 0 | 0 | 0 | 0 | 0 | 0 | 0 | 0 | 0 | 62.93 | 118.48
94 | 0 | 0 | 1 | 0 | 0 | 4 | 1 | 0 | 0 | 0 | 0 | F | 0 | 0 | 0 | 0 | 0 | 0 | 0 | 0 | 0 | 0 | 0 | 0 | 0 | 0 | 0 | 0 | 0 | 0 | 0 | 0 | 0 | 2.2180041 | 0 | 0 | 0 | 1.4221634 | 6.8208298 | 0 | 0 | 0 | 0 | 0 | 0 | 0 | 0 | 0 | 0 | 0 | 0 | 0 | 135 | 175 | 6
97.7 | 0 | 0 | 1 | 0 | 0 | 0 | 1 | 0.3 | 0 | 0 | 0 | F | 0 | 0 | 0 | 0 | 0 | 0.77787622 | 0 | 0.52212378 | 0 | 0 | 0 | 0 | 0 | 0 | 0 | 1.3431536 | 0 | 0 | 0 | 0 | 0 | 0 | 0 | 0 | 0 | 0 | 0 | 0 | 0 | 0 | 0 | 0 | 0 | 0 | 0 | 0 | 0 | 0 | 0 | 0 | 44 | 174 | 12
97.9 | 0 | 0 | 1 | 0 | 0 | 0 | 0.9 | 0.2 | 0 | 0 | 0 | F | 0 | 0 | 0 | 0 | 0 | 0.75191748 | 0 | 0.34808252 | 0 | 0 | 0 | 0 | 0 | 0 | 0 | 1.3431536 | 0 | 0 | 0 | 0 | 0 | 0 | 0 | 0 | 0 | 0 | 0 | 0 | 0 | 0 | 0 | 0 | 0 | 0 | 0 | 0 | 0 | 0 | 0 | 0 | 57 | 175 | 12.6
95.575 | 0 | 0 | 1 | 0 | 0 | 0 | 0.225 | 3 | 0.1 | 0.1 | 0 | F | 4.3963507 | 0.27307863 | 0 | 0 | 0 | 0 | 0.15442721 | 0 | 0 | 0 | 0 | 0 | 0 | 0 | 0.57012693 | 1.3431536 | 0 | 0 | 0 | 0 | 0 | 0 | 0 | 0 | 0 | 0 | 0 | 0 | 0 | 0 | 0 | 0 | 0 | 0 | 0 | 0 | 0 | 0 | 0 | 0 | 130 | 240 | 8
95.85 | 0 | 0 | 1 | 0.4 | 2.75 | 0 | 0 | 0 | 0 | 0 | 0 | T6 | 0 | 0 | 0 | 0 | 0 | 0 | 0 | 0 | 0 | 0 | 0 | 0 | 0 | 0 | 0 | 0 | 0 | 0 | 0 | 0 | 0 | 0 | 0 | 0 | 0 | 0 | 0 | 0 | 0 | 0 | 0 | 0.97335789 | 5.428802 | 0 | 0 | 0.97657518 | 0 | 0 | 0 | 0 | 170 | 271 | 6.5
96.83 | 0 | 0 | 1 | 0.17 | 0 | 2 | 0 | 0 | 0 | 0 | 0 | F | 0 | 0 | 0 | 0 | 0 | 0 | 0 | 0 | 0 | 0 | 0 | 0 | 0 | 0 | 0 | 0 | 0 | 0 | 0 | 0 | 0 | 0.64016748 | 0 | 0 | 0 | 0 | 6.8208298 | 0.17 | 0 | 0 | 0 | 0 | 0 | 0 | 0 | 0 | 0 | 0 | 0 | 0 | 118 | 203
97 | 0 | 0 | 1 | 0 | 0 | 2 | 0 | 0 | 0 | 0 | 0 | F | 0 | 0 | 0 | 0 | 0 | 0 | 0 | 0 | 0 | 0 | 0 | 0 | 0 | 0 | 0 | 0 | 0 | 0 | 0 | 0 | 0 | 0.64016748 | 0 | 0 | 0 | 0 | 6.8208298 | 0 | 0 | 0 | 0 | 0 | 0 | 0 | 0 | 0 | 0 | 0 | 0 | 0 | 105 | 166
97.62 | 0 | 0 | 1 | 0 | 0 | 0 | 0 | 0 | 1.38 | 0 | 0 | F | 0 | 3.7684852 | 0 | 0 | 0 | 0 | 0 | 0 | 0 | 0 | 0 | 0 | 0 | 0 | 0 | 1.3431536 | 0 | 0 | 0 | 0 | 0 | 0 | 0 | 0 | 0 | 0 | 0 | 0 | 0 | 0 | 0 | 0 | 0 | 0 | 0 | 0 | 0 | 0 | 0 | 0 | 63.1 | 148.1 | 7.5
97.5 | 0 | 0 | 0.9 | 0 | 0 | 1.6 | 0 | 0 | 0 | 0 | 0 | F | 0 | 0 | 0 | 0 | 0 | 0 | 0 | 0 | 0 | 0 | 0 | 0 | 0 | 0 | 0 | 0 | 0 | 0 | 0 | 0 | 0 | 0.37615073 | 0 | 0 | 0 | 0 | 6.1387468 | 0 | 0 | 0 | 0 | 0 | 0 | 0 | 0 | 0 | 0 | 0 | 0 | 0 | 59 | 97
97.2 | 0 | 0 | 0.8 | 0 | 0 | 0 | 2 | 0 | 0 | 0 | 0 | F | 0 | 0 | 0 | 0 | 0 | 2 | 0 | 0 | 0 | 0 | 0 | 0 | 0 | 0 | 0 | 1.0745229 | 0 | 0 | 0 | 0 | 0 | 0 | 0 | 0 | 0 | 0 | 0 | 0 | 0 | 0 | 0 | 0 | 0 | 0 | 0 | 0 | 0 | 0 | 0 | 0 | 57.15 | 100.62
89.95 | 0 | 0 | 0.8 | 0 | 0 | 0 | 0.25 | 9 | 0 | 0 | 0 | F | 14.385222 | 0 | 0 | 0 | 0 | 0 | 0.74112666 | 0 | 0 | 0 | 0 | 0 | 0 | 0 | 0 | 1.0745229 | 0 | 0 | 0 | 0 | 0 | 0 | 0 | 0 | 0 | 0 | 0 | 0 | 0 | 0 | 0 | 0 | 0 | 0 | 0 | 0 | 0 | 0 | 0 | 0 | 100 | 170 | 4.3
89.4 | 0 | 0 | 0.8 | 0.6 | 0 | 0 | 0.2 | 9 | 0 | 0 | 0 | F | 13.651217 | 0 | 0 | 0 | 0 | 0 | 0.59290133 | 0 | 0 | 0 | 0 | 0 | 0 | 0 | 0 | 1.0745229 | 0 | 0 | 0 | 0 | 0 | 0 | 0 | 0 | 0 | 0 | 0 | 0 | 1.1323903 | 0 | 0 | 0 | 0 | 0 | 0 | 0 | 0 | 0 | 0 | 0 | 106 | 222 | 5.3
89.47 | 0 | 0 | 0.7 | 0.7 | 0 | 0 | 0.13 | 9 | 0 | 0 | 0 | F | 13.733691 | 0 | 0 | 0 | 0 | 0 | 0.38538586 | 0 | 0 | 0 | 0 | 0 | 0 | 0 | 0 | 0.94020754 | 0 | 0 | 0 | 0 | 0 | 0 | 0 | 0 | 0 | 0 | 0 | 0 | 1.321122 | 0 | 0 | 0 | 0 | 0 | 0 | 0 | 0 | 0 | 0 | 0 | 119 | 220 | 3
90.5 | 0 | 0 | 0.7 | 0 | 0 | 0 | 0.1 | 8.7 | 0 | 0 | 0 | T6 | 14.376221 | 0 | 0 | 0 | 0 | 0 | 0.29645066 | 0 | 0 | 0 | 0 | 0 | 0 | 0 | 0 | 0.94020754 | 0 | 0 | 0 | 0 | 0 | 0 | 0 | 0 | 0 | 0 | 0 | 0 | 0 | 0 | 0 | 0 | 0 | 0 | 0 | 0 | 0 | 0 | 0 | 0 | 120 | 200 | 2
90.095 | 0 | 0 | 0.675 | 0 | 0 | 0 | 0.1 | 9 | 0.1 | 0.03 | 0 | T6 | 14.90494 | 0.27307863 | 0 | 0 | 0 | 0 | 0.14267463 | 0 | 0 | 0 | 0 | 0 | 0 | 0 | 0.17103808 | 0.9066287 | 0 | 0 | 0 | 0 | 0 | 0 | 0 | 0 | 0 | 0 | 0 | 0 | 0 | 0 | 0 | 0 | 0 | 0 | 0 | 0 | 0 | 0 | 0 | 0 | 145 | 275 | 6
90.095 | 0 | 0 | 0.675 | 0 | 0 | 0 | 0.1 | 9 | 0.1 | 0.03 | 0 | F | 14.90494 | 0.27307863 | 0 | 0 | 0 | 0 | 0.14267463 | 0 | 0 | 0 | 0 | 0 | 0 | 0 | 0.17103808 | 0.9066287 | 0 | 0 | 0 | 0 | 0 | 0 | 0 | 0 | 0 | 0 | 0 | 0 | 0 | 0 | 0 | 0 | 0 | 0 | 0 | 0 | 0 | 0 | 0 | 0 | 97 | 165 | 2.5
89.9 | 0 | 0 | 0.65 | 0 | 0 | 0 | 0.2 | 8.75 | 0.3 | 0.2 | 0 | F | 14.07041 | 0.8192359 | 0 | 0 | 0 | 0 | 0 | 0 | 0 | 0 | 0 | 0 | 0.23239133 | 0 | 0.65945714 | 0.87304986 | 0 | 0 | 0 | 0 | 0 | 0 | 0 | 0 | 0 | 0 | 0 | 0 | 0 | 0 | 0 | 0 | 0 | 0 | 0 | 0 | 0 | 0 | 0 | 0 | 105 | 190 | 3.5
90.9 | 0 | 0 | 0.65 | 0 | 0 | 0 | 0.2 | 7.75 | 0.3 | 0.2 | 0 | F | 12.379796 | 0.8192359 | 0 | 0 | 0 | 0 | 0 | 0 | 0 | 0 | 0 | 0 | 0.23239133 | 0 | 0.65945714 | 0.87304986 | 0 | 0 | 0 | 0 | 0 | 0 | 0 | 0 | 0 | 0 | 0 | 0 | 0 | 0 | 0 | 0 | 0 | 0 | 0 | 0 | 0 | 0 | 0 | 0 | 100 | 190 | 4
89.85 | 0 | 0 | 0.65 | 0 | 0 | 0 | 0 | 9 | 0.3 | 0.2 | 0 | F | 14.880539 | 0.8192359 | 0 | 0 | 0 | 0 | 0 | 0 | 0 | 0 | 0 | 0 | 0.55113752 | 0 | 0 | 0.87304986 | 0 | 0 | 0 | 0 | 0 | 0 | 0 | 0 | 0 | 0 | 0 | 0 | 0 | 0 | 0 | 0 | 0 | 0 | 0 | 0 | 0 | 0 | 0 | 0 |  | 225 | 1.75
88.8552 | 0 | 0 | 0.632 | 0.6 | 0 | 0 | 0.261 | 8.95 | 0.7 | 0.0018 | 0 | F | 13.365383 | 1.9115504 | 0 | 0 | 0 | 0 | 0.76450967 | 0 | 0 | 0 | 0 | 0 | 0 | 0 | 0.010262285 | 0.8488731 | 0 | 0 | 0 | 0 | 0 | 0 | 0 | 0 | 0 | 0 | 0 | 0 | 1.1323903 | 0 | 0 | 0 | 0 | 0 | 0 | 0 | 0 | 0 | 0 | 0 | 97.24 | 113.3 | 1.6
88.4552 | 0 | 0 | 0.632 | 0.7 | 0 | 0 | 0.261 | 8.95 | 1 | 0.0018 | 0 | F | 13.215372 | 2.7307863 | 0 | 0 | 0 | 0 | 0.76450967 | 0 | 0 | 0 | 0 | 0 | 0 | 0 | 0.010262285 | 0.8488731 | 0 | 0 | 0 | 0 | 0 | 0 | 0 | 0 | 0 | 0 | 0 | 0 | 1.321122 | 0 | 0 | 0 | 0 | 0 | 0 | 0 | 0 | 0 | 0 | 0 | 113.6 | 134.3 | 1.8
89.4332 | 0 | 0 | 0.632 | 0.7 | 0 | 0 | 0.261 | 8.95 | 0.022 | 0.0018 | 0 | F | 13.215372 | 0.0600773 | 0 | 0 | 0 | 0 | 0.76450967 | 0 | 0 | 0 | 0 | 0 | 0 | 0 | 0.010262285 | 0.8488731 | 0 | 0 | 0 | 0 | 0 | 0 | 0 | 0 | 0 | 0 | 0 | 0 | 1.321122 | 0 | 0 | 0 | 0 | 0 | 0 | 0 | 0 | 0 | 0 | 0 | 109.8 | 152.9 | 1.5
91.295 | 0 | 0 | 0.625 | 0 | 0 | 0 | 0.1 | 7.85 | 0.1 | 0.03 | 0 | F | 12.960734 | 0.27307863 | 0 | 0 | 0 | 0 | 0.14267463 | 0 | 0 | 0 | 0 | 0 | 0 | 0 | 0.17103808 | 0.83947102 | 0 | 0 | 0 | 0 | 0 | 0 | 0 | 0 | 0 | 0 | 0 | 0 | 0 | 0 | 0 | 0 | 0 | 0 | 0 | 0 | 0 | 0 | 0 | 0 | 121 | 203 | 4
92.65 | 0 | 0 | 0.6 | 0 | 0 | 0 | 0.25 | 6 | 0.3 | 0.2 | 0 | F | 9.3243517 | 0.8192359 | 0 | 0 | 0 | 0 | 0 | 0 | 0 | 0 | 0 | 0 | 0.15270478 | 0 | 0.82432142 | 0.80589218 | 0 | 0 | 0 | 0 | 0 | 0 | 0 | 0 | 0 | 0 | 0 | 0 | 0 | 0 | 0 | 0 | 0 | 0 | 0 | 0 | 0 | 0 | 0 | 0 | 220 | 145 | 4.5
96.35 | 0 | 0 | 0.5 | 0.4 | 2.75 | 0 | 0 | 0 | 0 | 0 | 0 | T6 | 0 | 0 | 0 | 0 | 0 | 0 | 0 | 0 | 0 | 0 | 0 | 0 | 0 | 0 | 0 | 0 | 0 | 0 | 0 | 0 | 0 | 0 | 0 | 0 | 0 | 0 | 0 | 0 | 0 | 0 | 0.17571335 | 0.72428665 | 6.5497099 | 0 | 0 | 0 | 0 | 0 | 0 | 0 | 162 | 313 | 10.9
96.5 | 0 | 0 | 0.5 | 0 | 3 | 0 | 0 | 0 | 0 | 0 | 0 | T6 | 0 | 0 | 0 | 0 | 0 | 0 | 0 | 0 | 0 | 0 | 0 | 0 | 0 | 0 | 0 | 0 | 0 | 0 | 0 | 0 | 0 | 0 | 0 | 0 | 0 | 0 | 0 | 0 | 0 | 0 | 0 | 0 | 5.8314985 | 0 | 0 | 1.1444899 | 0 | 0 | 0 | 0 | 114 | 165 | 2
99.5 | 0 | 0 | 0.5 | 0 | 0 | 0 | 0 | 0 | 0 | 0 | 0 | F | 0 | 0 | 0 | 0 | 0 | 0 | 0 | 0 | 0 | 0 | 0 | 0 | 0 | 0 | 0 | 0.67157682 | 0 | 0 | 0 | 0 | 0 | 0 | 0 | 0 | 0 | 0 | 0 | 0 | 0 | 0 | 0 | 0 | 0 | 0 | 0 | 0 | 0 | 0 | 0 | 0 | 40 | 100
89.2 | 0 | 0 | 0.3 | 0 | 0 | 0 | 0.1 | 10 | 0.3 | 0.1 | 0 | T6 | 16.54491 | 0.8192359 | 0 | 0 | 0 | 0 | 0 | 0 | 0 | 0 | 0 | 0 | 0.11619567 | 0 | 0.32972857 | 0.40294609 | 0 | 0 | 0 | 0 | 0 | 0 | 0 | 0 | 0 | 0 | 0 | 0 | 0 | 0 | 0 | 0 | 0 | 0 | 0 | 0 | 0 | 0 | 0 | 0 | 110 | 275 | 4
89.2 | 0 | 0 | 0.3 | 0 | 0 | 0 | 0.1 | 10 | 0.3 | 0.1 | 0 | F | 16.54491 | 0.8192359 | 0 | 0 | 0 | 0 | 0 | 0 | 0 | 0 | 0 | 0 | 0.11619567 | 0 | 0.32972857 | 0.40294609 | 0 | 0 | 0 | 0 | 0 | 0 | 0 | 0 | 0 | 0 | 0 | 0 | 0 | 0 | 0 | 0 | 0 | 0 | 0 | 0 | 0 | 0 | 0 | 0 | 83 | 150 | 2
93.15 | 0 | 0 | 0.2 | 0 | 0 | 0 | 0.25 | 6 | 0.2 | 0.2 | 0 | F | 9.3243517 | 0.54615727 | 0 | 0 | 0 | 0 | 0 | 0 | 0 | 0 | 0 | 0 | 0.15270478 | 0 | 0.82432142 | 0.26863073 | 0 | 0 | 0 | 0 | 0 | 0 | 0 | 0 | 0 | 0 | 0 | 0 | 0 | 0 | 0 | 0 | 0 | 0 | 0 | 0 | 0 | 0 | 0 | 0 | 100 | 200 | 5
99.4 | 0 | 0.3 | 0.2 | 0 | 0 | 0 | 0.1 | 0 | 0 | 0 | 0 | F | 0 | 0 | 0 | 0 | 0 | 0.1 | 0 | 0 | 0 | 0 | 0 | 0 | 0 | 0 | 0 | 0 | 0 | 0.82734554 | 0 | 0.25360661 | 0 | 0 | 0 | 0 | 0 | 0 | 0 | 0 | 0 | 0 | 0 | 0 | 0 | 0 | 0 | 0 | 0 | 0 | 0 | 0 | 32.14 | 91.9 | 5.68
99.5 | 0 | 0.2 | 0.2 | 0 | 0 | 0 | 0.1 | 0 | 0 | 0 | 0 | F | 0 | 0 | 0 | 0 | 0 | 0.1 | 0 | 0 | 0 | 0 | 0 | 0 | 0 | 0 | 0 | 0 | 0 | 0.49156318 | 0 | 0.25360661 | 0 | 0 | 0 | 0 | 0 | 0 | 0 | 0 | 0 | 0 | 0 | 0 | 0 | 0 | 0 | 0 | 0 | 0 | 0 | 0 | 30.62 | 90.71 | 6.6
99.6 | 0 | 0.1 | 0.2 | 0 | 0 | 0 | 0.1 | 0 | 0 | 0 | 0 | F | 0 | 0 | 0 | 0 | 0 | 0.1 | 0 | 0 | 0 | 0 | 0 | 0 | 0 | 0 | 0 | 0 | 0 | 0.15578083 | 0 | 0.25360661 | 0 | 0 | 0 | 0 | 0 | 0 | 0 | 0 | 0 | 0 | 0 | 0 | 0 | 0 | 0 | 0 | 0 | 0 | 0 | 0 | 30.53 | 93.05 | 6.68
94.49 | 0 | 0 | 0.2 | 0 | 0 | 0 | 0.1 | 4.25 | 0.95 | 0.01 | 0 | F | 6.8601663 | 2.594247 | 0 | 0 | 0 | 0 | 0.24519199 | 0 | 0 | 0 | 0 | 0 | 0 | 0 | 0.057012693 | 0.26863073 | 0 | 0 | 0 | 0 | 0 | 0 | 0 | 0 | 0 | 0 | 0 | 0 | 0 | 0 | 0 | 0 | 0 | 0 | 0 | 0 | 0 | 0 | 0 | 0 | 135 | 225 | 7.5
96.54 | 0 | 0 | 0.2 | 0 | 0 | 0 | 0.1 | 2.2 | 0.95 | 0.01 | 0 | F | 3.3944073 | 2.594247 | 0 | 0 | 0 | 0 | 0.24519199 | 0 | 0 | 0 | 0 | 0 | 0 | 0 | 0.057012693 | 0.26863073 | 0 | 0 | 0 | 0 | 0 | 0 | 0 | 0 | 0 | 0 | 0 | 0 | 0 | 0 | 0 | 0 | 0 | 0 | 0 | 0 | 0 | 0 | 0 | 0 | 120 | 200 | 9
97.49 | 0 | 0 | 0.2 | 0 | 0 | 0 | 0.1 | 2.1 | 0.1 | 0.01 | 0 | F | 3.2253458 | 0.27307863 | 0 | 0 | 0 | 0 | 0.24519199 | 0 | 0 | 0 | 0 | 0 | 0 | 0 | 0.057012693 | 0.26863073 | 0 | 0 | 0 | 0 | 0 | 0 | 0 | 0 | 0 | 0 | 0 | 0 | 0 | 0 | 0 | 0 | 0 | 0 | 0 | 0 | 0 | 0 | 0 | 0 | 90 | 185 | 13
99.7 | 0 | 0 | 0.2 | 0 | 0 | 0 | 0.1 | 0 | 0 | 0 | 0 | F | 0 | 0 | 0 | 0 | 0 | 0.1 | 0 | 0 | 0 | 0 | 0 | 0 | 0 | 0 | 0 | 0.26863073 | 0 | 0 | 0 | 0 | 0 | 0 | 0 | 0 | 0 | 0 | 0 | 0 | 0 | 0 | 0 | 0 | 0 | 0 | 0 | 0 | 0 | 0 | 0 | 0 | 21.76 | 73.67 | 9.44
92.6 | 0 | 0 | 0.2 | 0.4 | 2.8 | 4 | 0 | 0 | 0 | 0 | 0 | T6 | 0 | 0 | 0 | 0 | 0 | 0 | 0 | 0 | 0 | 0 | 0 | 0 | 0 | 0 | 0 | 0 | 0 | 0 | 0 | 0 | 0 | 3.7280335 | 0 | 0 | 0 | 0 | 1.364166 | 0.4 | 0 | 0 | 0 | 0 | 6.6687955 | 0 | 0 | 0 | 0 | 0 | 0 | 0 | 225 | 304 | 6.4
93 | 0 | 0 | 0.2 | 0.4 | 2.4 | 4 | 0 | 0 | 0 | 0 | 0 | T6 | 0 | 0 | 0 | 0 | 0 | 0 | 0 | 0 | 0 | 0 | 0 | 0 | 0 | 0 | 0 | 0 | 0 | 0 | 0 | 0 | 0 | 3.7280335 | 0 | 0 | 0 | 0 | 1.364166 | 0.4 | 0 | 0 | 0 | 0 | 5.7161104 | 0 | 0 | 0 | 0 | 0 | 0 | 0 | 196 | 315 | 7.3
96.15 | 0 | 0 | 0.2 | 0.4 | 3.25 | 0 | 0 | 0 | 0 | 0 | 0 | T6 | 0 | 0 | 0 | 0 | 0 | 0 | 0 | 0 | 0 | 0 | 0 | 0 | 0 | 0 | 0 | 0 | 0 | 0 | 0 | 0 | 0 | 0 | 0 | 0 | 0 | 0 | 0 | 0.12094218 | 0 | 0 | 0.47905782 | 0 | 7.7405662 | 0 | 0 | 0 | 0 | 0 | 0 | 0 | 175 | 301 | 6.1
96.4 | 0 | 0 | 0.2 | 0.4 | 3 | 0 | 0 | 0 | 0 | 0 | 0 | T6 | 0 | 0 | 0 | 0 | 0 | 0 | 0 | 0 | 0 | 0 | 0 | 0 | 0 | 0 | 0 | 0 | 0 | 0 | 0 | 0 | 0 | 0 | 0 | 0 | 0 | 0 | 0 | 0.12094218 | 0 | 0 | 0.47905782 | 0 | 7.145138 | 0 | 0 | 0 | 0 | 0 | 0 | 0 | 165 | 318 | 11
92.6 | 0 | 0 | 0.2 | 0.4 | 2.8 | 4 | 0 | 0 | 0 | 0 | 0 | F | 0 | 0 | 0 | 0 | 0 | 0 | 0 | 0 | 0 | 0 | 0 | 0 | 0 | 0 | 0 | 0 | 0 | 0 | 0 | 0 | 0 | 3.7280335 | 0 | 0 | 0 | 0 | 1.364166 | 0.4 | 0 | 0 | 0 | 0 | 6.6687955 | 0 | 0 | 0 | 0 | 0 | 0 | 0 | 165 | 207 | 5
96.65 | 0 | 0 | 0.2 | 0.4 | 2.75 | 0 | 0 | 0 | 0 | 0 | 0 | T6 | 0 | 0 | 0 | 0 | 0 | 0 | 0 | 0 | 0 | 0 | 0 | 0 | 0 | 0 | 0 | 0 | 0 | 0 | 0 | 0 | 0 | 0 | 0 | 0 | 0 | 0 | 0 | 0.12094218 | 0 | 0 | 0.47905782 | 0 | 6.5497099 | 0 | 0 | 0 | 0 | 0 | 0 | 0 | 155 | 305 | 11.3
93 | 0 | 0 | 0.2 | 0.4 | 2.4 | 4 | 0 | 0 | 0 | 0 | 0 | F | 0 | 0 | 0 | 0 | 0 | 0 | 0 | 0 | 0 | 0 | 0 | 0 | 0 | 0 | 0 | 0 | 0 | 0 | 0 | 0 | 0 | 3.7280335 | 0 | 0 | 0 | 0 | 1.364166 | 0.4 | 0 | 0 | 0 | 0 | 5.7161104 | 0 | 0 | 0 | 0 | 0 | 0 | 0 | 150 | 197 | 7.5
97.15 | 0 | 0 | 0.2 | 0.4 | 2.25 | 0 | 0 | 0 | 0 | 0 | 0 | T6 | 0 | 0 | 0 | 0 | 0 | 0 | 0 | 0 | 0 | 0 | 0 | 0 | 0 | 0 | 0 | 0 | 0 | 0 | 0 | 0 | 0 | 0 | 0 | 0 | 0 | 0 | 0 | 0.12094218 | 0 | 0 | 0.47905782 | 0 | 5.3588535 | 0 | 0 | 0 | 0 | 0 | 0 | 0 | 139 | 298 | 13.6
97.65 | 0 | 0 | 0.2 | 0.4 | 1.75 | 0 | 0 | 0 | 0 | 0 | 0 | T6 | 0 | 0 | 0 | 0 | 0 | 0 | 0 | 0 | 0 | 0 | 0 | 0 | 0 | 0 | 0 | 0 | 0 | 0 | 0 | 0 | 0 | 0 | 0 | 0 | 0 | 0 | 0 | 0.12094218 | 0 | 0 | 0.47905782 | 0 | 4.1679972 | 0 | 0 | 0 | 0 | 0 | 0 | 0 | 126 | 278 | 14
98.15 | 0 | 0 | 0.2 | 0.4 | 1.25 | 0 | 0 | 0 | 0 | 0 | 0 | T6 | 0 | 0 | 0 | 0 | 0 | 0 | 0 | 0 | 0 | 0 | 0 | 0 | 0 | 0 | 0 | 0 | 0 | 0 | 0 | 0 | 0 | 0 | 0 | 0 | 0 | 0 | 0 | 0.12094218 | 0 | 0 | 0.47905782 | 0 | 2.9771408 | 0 | 0 | 0 | 0 | 0 | 0 | 0 | 110 | 258 | 14.1
96.3 | 0 | 0 | 0.2 | 0.5 | 3 | 0 | 0 | 0 | 0 | 0 | 0 | F | 0 | 0 | 0 | 0 | 0 | 0 | 0 | 0 | 0 | 0 | 0 | 0 | 0 | 0 | 0 | 0 | 0 | 0 | 0 | 0 | 0 | 0 | 0 | 0 | 0 | 0 | 0 | 0.22094218 | 0 | 0 | 0.47905782 | 0 | 7.145138 | 0 | 0 | 0 | 0 | 0 | 0 | 0 | 92 | 225
97.342 | 0 | 0 | 0.1 | 0 | 0 | 0 | 0.5 | 1.95 | 0.1 | 0.008 | 0 | F | 1.6418289 | 0.27307863 | 0 | 0 | 0 | 0 | 1.4412464 | 0 | 0 | 0 | 0 | 0 | 0 | 0 | 0.045610155 | 0.13431536 | 0 | 0 | 0 | 0 | 0 | 0 | 0 | 0 | 0 | 0 | 0 | 0 | 0 | 0 | 0 | 0 | 0 | 0 | 0 | 0 | 0 | 0 | 0 | 0 | 105 | 220 | 10
96 | 4 | 0 | 0 | 0 | 0 | 0 | 0 | 0 | 0 | 0 | 0 | F | 0 | 0 | 8.8515395 | 0 | 0 | 0 | 0 | 0 | 0 | 0 | 0 | 0 | 0 | 0 | 0 | 0 | 0 | 0 | 0 | 0 | 0 | 0 | 0 | 0 | 0 | 0 | 0 | 0 | 0 | 0 | 0 | 0 | 0 | 0 | 0 | 0 | 0 | 0 | 0 | 0 | 34.5 | 77.4
98 | 2 | 0 | 0 | 0 | 0 | 0 | 0 | 0 | 0 | 0 | 0 | F | 0 | 0 | 4.4257697 | 0 | 0 | 0 | 0 | 0 | 0 | 0 | 0 | 0 | 0 | 0 | 0 | 0 | 0 | 0 | 0 | 0 | 0 | 0 | 0 | 0 | 0 | 0 | 0 | 0 | 0 | 0 | 0 | 0 | 0 | 0 | 0 | 0 | 0 | 0 | 0 | 0 | 47.3 | 115.2
96.5 | 1 | 1 | 0 | 0 | 0 | 0 | 1.5 | 0 | 0 | 0 | 0 | F | 0 | 0 | 2.2128849 | 0 | 0 | 1.5 | 0 | 0 | 0 | 0 | 0 | 0 | 0 | 0 | 0 | 0 | 0 | 3.3578236 | 0 | 0 | 0 | 0 | 0 | 0 | 0 | 0 | 0 | 0 | 0 | 0 | 0 | 0 | 0 | 0 | 0 | 0 | 0 | 0 | 0 | 0 | 78 | 125
97.5 | 1 | 0 | 0 | 0 | 0 | 0 | 1.5 | 0 | 0 | 0 | 0 | F | 0 | 0 | 2.2128849 | 0 | 0 | 1.5 | 0 | 0 | 0 | 0 | 0 | 0 | 0 | 0 | 0 | 0 | 0 | 0 | 0 | 0 | 0 | 0 | 0 | 0 | 0 | 0 | 0 | 0 | 0 | 0 | 0 | 0 | 0 | 0 | 0 | 0 | 0 | 0 | 0 | 0 | 58 | 119
99 | 1 | 0 | 0 | 0 | 0 | 0 | 0 | 0 | 0 | 0 | 0 | F | 0 | 0 | 2.2128849 | 0 | 0 | 0 | 0 | 0 | 0 | 0 | 0 | 0 | 0 | 0 | 0 | 0 | 0 | 0 | 0 | 0 | 0 | 0 | 0 | 0 | 0 | 0 | 0 | 0 | 0 | 0 | 0 | 0 | 0 | 0 | 0 | 0 | 0 | 0 | 0 | 0 |  | 71.38 | 1.87
98.98 | 0.44 | 0 | 0 | 0 | 0 | 0 | 0 | 0 | 0.58 | 0 | 0 | F | 0 | 0.7418475 | 0 | 0 | 1.0151739 | 0 | 0 | 0 | 0 | 0 | 0 | 0 | 0 | 0 | 0 | 0 | 0 | 0 | 0 | 0 | 0 | 0 | 0 | 0 | 0 | 0 | 0 | 0 | 0 | 0 | 0 | 0 | 0 | 0 | 0 | 0 | 0 | 0 | 0 | 0 | 56.85 | 156.8 | 6.22
99.22 | 0.18 | 0 | 0 | 0 | 0 | 0 | 0 | 0 | 0.6 | 0 | 0 | F | 0 | 1.2940138 | 0 | 0 | 0.41529842 | 0 | 0 | 0 | 0 | 0 | 0 | 0 | 0 | 0 | 0 | 0 | 0 | 0 | 0 | 0 | 0 | 0 | 0 | 0 | 0 | 0 | 0 | 0 | 0 | 0 | 0 | 0 | 0 | 0 | 0 | 0 | 0 | 0 | 0 | 0 | 50.05 | 154.4 | 6.62
98.9 | 0 | 0 | 0 | 0 | 0 | 0 | 0.9 | 0.2 | 0 | 0 | 0 | F | 0 | 0 | 0 | 0 | 0 | 0.75191748 | 0 | 0.34808252 | 0 | 0 | 0 | 0 | 0 | 0 | 0 | 0 | 0 | 0 | 0 | 0 | 0 | 0 | 0 | 0 | 0 | 0 | 0 | 0 | 0 | 0 | 0 | 0 | 0 | 0 | 0 | 0 | 0 | 0 | 0 | 0 | 25 | 85 | 7.2
96.8 | 0 | 0 | 0 | 0 | 0 | 0 | 0.4 | 1.7 | 1.1 | 0 | 0 | F | 1.545555 | 3.003865 | 0 | 0 | 0 | 0 | 1.1858027 | 0 | 0 | 0 | 0 | 0 | 0 | 0 | 0 | 0 | 0 | 0 | 0 | 0 | 0 | 0 | 0 | 0 | 0 | 0 | 0 | 0 | 0 | 0 | 0 | 0 | 0 | 0 | 0 | 0 | 0 | 0 | 0 | 0 | 130 | 240 | 9
94.35 | 0 | 0 | 0 | 0 | 0 | 0 | 0.35 | 4.3 | 1 | 0 | 0 | F | 6.107213 | 2.7307863 | 0 | 0 | 0 | 0 | 1.0375773 | 0 | 0 | 0 | 0 | 0 | 0 | 0 | 0 | 0 | 0 | 0 | 0 | 0 | 0 | 0 | 0 | 0 | 0 | 0 | 0 | 0 | 0 | 0 | 0 | 0 | 0 | 0 | 0 | 0 | 0 | 0 | 0 | 0 | 150 | 220 | 4
91.7 | 0 | 0 | 0 | 0 | 4 | 0 | 0.3 | 4 | 0 | 0 | 0 | F | 1.1278746 | 0 | 0 | 0 | 0 | 0 | 0.88935199 | 0 | 0 | 0 | 0 | 0 | 0 | 0 | 0 | 0 | 0 | 0 | 0 | 0 | 0 | 0 | 0 | 0 | 0 | 0 | 0 | 0 | 0 | 0 | 0 | 0 | 0 | 6.7435091 | 0 | 0 | 0 | 0 | 0 | 0 | 156 | 258 | 15
93.7 | 0 | 0 | 0 | 0 | 2 | 0 | 0.3 | 4 | 0 | 0 | 0 | F | 3.4469822 | 0 | 0 | 0 | 0 | 0 | 0.88935199 | 0 | 0 | 0 | 0 | 0 | 0 | 0 | 0 | 0 | 0 | 0 | 0 | 0 | 0 | 0 | 0 | 0 | 0 | 0 | 0 | 0 | 0 | 0 | 0 | 0 | 0 | 3.3717545 | 0 | 0 | 0 | 0 | 0 | 0 | 154 | 248 | 13
94.7 | 0 | 0 | 0 | 0 | 1 | 0 | 0.3 | 4 | 0 | 0 | 0 | F | 4.6065361 | 0 | 0 | 0 | 0 | 0 | 0.88935199 | 0 | 0 | 0 | 0 | 0 | 0 | 0 | 0 | 0 | 0 | 0 | 0 | 0 | 0 | 0 | 0 | 0 | 0 | 0 | 0 | 0 | 0 | 0 | 0 | 0 | 0 | 1.6858773 | 0 | 0 | 0 | 0 | 0 | 0 | 150 | 244 | 12
93.87 | 0 | 0 | 0 | 0 | 0 | 0 | 0.13 | 6 | 0 | 0 | 0 | F | 9.7119262 | 0 | 0 | 0 | 0 | 0 | 0.38538586 | 0 | 0 | 0 | 0 | 0 | 0 | 0 | 0 | 0 | 0 | 0 | 0 | 0 | 0 | 0 | 0 | 0 | 0 | 0 | 0 | 0 | 0 | 0 | 0 | 0 | 0 | 0 | 0 | 0 | 0 | 0 | 0 | 0 | 115 | 205 | 6
96.23 | 0 | 3.77 | 0 | 0 | 0 | 0 | 0 | 0 | 0 | 0 | 0 | F | 0 | 0 | 0 | 0 | 0 | 0 | 0 | 0 | 0 | 0 | 0 | 0 | 0 | 0 | 0 | 0 | 0 | 12.658995 | 0 | 0 | 0 | 0 | 0 | 0 | 0 | 0 | 0 | 0 | 0 | 0 | 0 | 0 | 0 | 0 | 0 | 0 | 0 | 0 | 0 | 0 | 83 | 115 | 2.76
96.77 | 0 | 3.23 | 0 | 0 | 0 | 0 | 0 | 0 | 0 | 0 | 0 | F | 0 | 0 | 0 | 0 | 0 | 0 | 0 | 0 | 0 | 0 | 0 | 0 | 0 | 0 | 0 | 0 | 0 | 10.84577 | 0 | 0 | 0 | 0 | 0 | 0 | 0 | 0 | 0 | 0 | 0 | 0 | 0 | 0 | 0 | 0 | 0 | 0 | 0 | 0 | 0 | 0 | 115 | 165 | 3
96 | 0 | 2.24 | 0 | 0 | 1.76 | 0 | 0 | 0 | 0 | 0 | 0 | T6 | 0 | 0 | 0 | 0 | 0 | 0 | 0 | 0 | 0 | 0 | 0 | 0 | 0 | 0 | 0 | 0 | 0 | 7.5215248 | 0 | 0 | 0 | 0 | 0 | 0 | 0 | 0 | 0 | 0 | 0 | 0 | 0 | 0 | 4.1918143 | 0 | 0 | 0 | 0 | 0 | 0 | 0 |  | 144.6 | 3.3
98.2 | 0 | 1.8 | 0 | 0 | 0 | 0 | 0 | 0 | 0 | 0 | 0 | F | 0 | 0 | 0 | 0 | 0 | 0 | 0 | 0 | 0 | 0 | 0 | 0 | 0 | 0 | 0 | 0 | 0 | 6.0440824 | 0 | 0 | 0 | 0 | 0 | 0 | 0 | 0 | 0 | 0 | 0 | 0 | 0 | 0 | 0 | 0 | 0 | 0 | 0 | 0 | 0 | 0 | 122 | 188 | 3.2
98.22 | 0 | 0.4 | 0 | 0 | 0 | 0 | 0 | 0 | 1.38 | 0 | 0 | F | 0 | 3.5584085 | 0 | 0 | 0 | 0 | 0 | 0 | 0 | 0 | 0 | 0 | 0 | 0 | 0 | 0 | 0 | 0 | 0.47692901 | 0 | 0 | 0 | 0 | 0 | 0 | 0 | 0 | 0 | 0 | 0 | 0 | 0 | 0 | 0 | 0 | 0 | 0 | 0 | 0 | 0 | 59.6 | 95.1 | 2.9
98.42 | 0 | 0.2 | 0 | 0 | 0 | 0 | 0 | 0 | 1.38 | 0 | 0 | F | 0 | 3.6634468 | 0 | 0 | 0 | 0 | 0 | 0 | 0 | 0 | 0 | 0 | 0 | 0 | 0 | 0 | 0 | 0 | 0.23846451 | 0 | 0 | 0 | 0 | 0 | 0 | 0 | 0 | 0 | 0 | 0 | 0 | 0 | 0 | 0 | 0 | 0 | 0 | 0 | 0 | 0 | 63.6 | 103.9 | 3.1
98.52 | 0 | 0.1 | 0 | 0 | 0 | 0 | 0 | 0 | 1.38 | 0 | 0 | F | 0 | 3.715966 | 0 | 0 | 0 | 0 | 0 | 0 | 0 | 0 | 0 | 0 | 0 | 0 | 0 | 0 | 0 | 0 | 0.11923225 | 0 | 0 | 0 | 0 | 0 | 0 | 0 | 0 | 0 | 0 | 0 | 0 | 0 | 0 | 0 | 0 | 0 | 0 | 0 | 0 | 0 | 67.6 | 109 | 3.2
96.85 | 0 | 0 | 0 | 0.4 | 2.75 | 0 | 0 | 0 | 0 | 0 | 0 | T6 | 0 | 0 | 0 | 0 | 0 | 0 | 0 | 0 | 0 | 0 | 0 | 0 | 0 | 0 | 0 | 0 | 0 | 0 | 0 | 0 | 0 | 0 | 0 | 0 | 0 | 0 | 0 | 0.4 | 0 | 0 | 0 | 0 | 6.5497099 | 0 | 0 | 0 | 0 | 0 | 0 | 0 | 153 | 280 | 7.3
96.41 | 0 | 0 | 0 | 0 | 3.59 | 0 | 0 | 0 | 0 | 0 | 0 | F | 0 | 0 | 0 | 0 | 0 | 0 | 0 | 0 | 0 | 0 | 0 | 0 | 0 | 0 | 0 | 0 | 0 | 0 | 0 | 0 | 0 | 0 | 0 | 0 | 0 | 0 | 0 | 0 | 0 | 0 | 0 | 0 | 8.5503485 | 0 | 0 | 0 | 0 | 0 | 0 | 0 | 121 | 134 | 1.08
98.15 | 0 | 0 | 0 | 0 | 1.85 | 0 | 0 | 0 | 0 | 0 | 0 | F | 0 | 0 | 0 | 0 | 0 | 0 | 0 | 0 | 0 | 0 | 0 | 0 | 0 | 0 | 0 | 0 | 0 | 0 | 0 | 0 | 0 | 0 | 0 | 0 | 0 | 0 | 0 | 0 | 0 | 0 | 0 | 0 | 4.4061685 | 0 | 0 | 0 | 0 | 0 | 0 | 0 | 101 | 134 | 2.76
98.8 | 0 | 0 | 0 | 0 | 1.2 | 0 | 0 | 0 | 0 | 0 | 0 | F | 0 | 0 | 0 | 0 | 0 | 0 | 0 | 0 | 0 | 0 | 0 | 0 | 0 | 0 | 0 | 0 | 0 | 0 | 0 | 0 | 0 | 0 | 0 | 0 | 0 | 0 | 0 | 0 | 0 | 0 | 0 | 0 | 2.8580552 | 0 | 0 | 0 | 0 | 0 | 0 | 0 | 95 | 123 | 4.61
97.9 | 0 | 0 | 0 | 0 | 0 | 0 | 0 | 0 | 2.1 | 0 | 0 | F | 0 | 5.7346513 | 0 | 0 | 0 | 0 | 0 | 0 | 0 | 0 | 0 | 0 | 0 | 0 | 0 | 0 | 0 | 0 | 0 | 0 | 0 | 0 | 0 | 0 | 0 | 0 | 0 | 0 | 0 | 0 | 0 | 0 | 0 | 0 | 0 | 0 | 0 | 0 | 0 | 0 | 72.3 | 100.6 | 1.1
98.62 | 0 | 0 | 0 | 0 | 0 | 0 | 0 | 0 | 1.38 | 0 | 0 | F | 0 | 3.7684852 | 0 | 0 | 0 | 0 | 0 | 0 | 0 | 0 | 0 | 0 | 0 | 0 | 0 | 0 | 0 | 0 | 0 | 0 | 0 | 0 | 0 | 0 | 0 | 0 | 0 | 0 | 0 | 0 | 0 | 0 | 0 | 0 | 0 | 0 | 0 | 0 | 0 | 0 | 61.2 | 94.6 | 2
99.45 | 0 | 0 | 0 | 0 | 0 | 0 | 0 | 0 | 0.55 | 0 | 0 | F | 0 | 1.5019325 | 0 | 0 | 0 | 0 | 0 | 0 | 0 | 0 | 0 | 0 | 0 | 0 | 0 | 0 | 0 | 0 | 0 | 0 | 0 | 0 | 0 | 0 | 0 | 0 | 0 | 0 | 0 | 0 | 0 | 0 | 0 | 0 | 0 | 0 | 0 | 0 | 0 | 0 | 60.11 | 166.2 | 6.62
99.4 | 0 | 0 | 0 | 0 | 0 | 0 | 0 | 0 | 0.6 | 0 | 0 | F | 0 | 1.6384718 | 0 | 0 | 0 | 0 | 0 | 0 | 0 | 0 | 0 | 0 | 0 | 0 | 0 | 0 | 0 | 0 | 0 | 0 | 0 | 0 | 0 | 0 | 0 | 0 | 0 | 0 | 0 | 0 | 0 | 0 | 0 | 0 | 0 | 0 | 0 | 0 | 0 | 0 | 58.1 | 89.4 | 2.6
99.3 | 0 | 0 | 0 | 0.7 | 0 | 0 | 0 | 0 | 0 | 0 | 0 | F | 0 | 0 | 0 | 0 | 0 | 0 | 0 | 0 | 0 | 0 | 0 | 0 | 0 | 0 | 0 | 0 | 0 | 0 | 0 | 0 | 0 | 0 | 0 | 0 | 0 | 0 | 0 | 0.7 | 0 | 0 | 0 | 0 | 0 | 0 | 0 | 0 | 0 | 0 | 0 | 0 | 55 | 180 | 19
99.1 | 0 | 0 | 0 | 0.5 | 0 | 0.4 | 0 | 0 | 0 | 0 | 0 | F | 0 | 0 | 0 | 0 | 0 | 0 | 0 | 0 | 0 | 0 | 0 | 0 | 0 | 0 | 0 | 0 | 0 | 0 | 0 | 0 | 0 | 0.4 | 0 | 0 | 0 | 0 | 0 | 0.5 | 0 | 0 | 0 | 0 | 0 | 0 | 0 | 0 | 0 | 0 | 0 | 0 | 21 | 119 | 4.3
100 | 0 | 0 | 0 | 0 | 0 | 0 | 0 | 0 | 0 | 0 | 0 | F | 0 | 0 | 0 | 0 | 0 | 0 | 0 | 0 | 0 | 0 | 0 | 0 | 0 | 0 | 0 | 0 | 0 | 0 | 0 | 0 | 0 | 0 | 0 | 0 | 0 | 0 | 0 | 0 | 0 | 0 | 0 | 0 | 0 | 0 | 0 | 0 | 0 | 0 | 0 | 0 | 21 | 90 | 4
92.2 | 0 | 0 | 0 | 0.5 | 3.3 | 4 | 0 | 0 | 0 | 0 | 0 | F | 0 | 0 | 0 | 0 | 0 | 0 | 0 | 0 | 0 | 0 | 0 | 0 | 0 | 0 | 0 | 0 | 0 | 0 | 0 | 0 | 0 | 4 | 0 | 0 | 0 | 0 | 0 | 0.5 | 0 | 0 | 0 | 0 | 7.8596518 | 0 | 0 | 0 | 0 | 0 | 0 | 0 |  | 220 | 2
96 | 0 | 2 | 0 | 2 | 0 | 0 | 0 | 0 | 0 | 0 | 0 | F | 0 | 0 | 0 | 0 | 0 | 0 | 0 | 0 | 0 | 0 | 0 | 0 | 0 | 0 | 0 | 0 | 0 | 6.7156471 | 0 | 0 | 0 | 0 | 0 | 0 | 0 | 0 | 0 | 2 | 0 | 0 | 0 | 0 | 0 | 0 | 0 | 0 | 0 | 0 | 0 | 0 | 80 | 290 | 15
96.3 | 0 | 0 | 0.16 | 0.41 | 3.13 | 0 | 0 | 0 | 0 | 0 | 0 | F | 0 | 0 | 0 | 0 | 0 | 0 | 0 | 0 | 0 | 0 | 0 | 0 | 0 | 0 | 0 | 0 | 0 | 0 | 0 | 0 | 0 | 0 | 0 | 0 | 0 | 0 | 0 | 0.18675375 | 0 | 0 | 0.38324625 | 0 | 7.4547607 | 0 | 0 | 0 | 0 | 0 | 0 | 0 | 189 | 243 | 21
95.34 | 0.5 | 0 | 4 | 0 | 0 | 0 | 0.16 | 0 | 0 | 0 | 0 | F | 0 | 0 | 0.85407026 | 0 | 0 | 0.16 | 0 | 0 | 0 | 0 | 0 | 0 | 0 | 0 | 0 | 0 | 6.0160223 | 0 | 0 | 0 | 0 | 0 | 0 | 0 | 0 | 0 | 0 | 0 | 0 | 0 | 0 | 0 | 0 | 0 | 0 | 0 | 0 | 0 | 0 | 0 | 175 | 180 | 0.2
99 | 0 | 0 | 1 | 0 | 0 | 0 | 0 | 0 | 0 | 0 | 0 | F | 0 | 0 | 0 | 0 | 0 | 0 | 0 | 0 | 0 | 0 | 0 | 0 | 0 | 0 | 0 | 1.3431536 | 0 | 0 | 0 | 0 | 0 | 0 | 0 | 0 | 0 | 0 | 0 | 0 | 0 | 0 | 0 | 0 | 0 | 0 | 0 | 0 | 0 | 0 | 0 | 0 | 60.62 | 187.73 | 13.77
93 | 0 | 0 | 7 | 0 | 0 | 0 | 0 | 0 | 0 | 0 | 0 | F | 0 | 0 | 0 | 0 | 0 | 0 | 0 | 0 | 0 | 0 | 0 | 0 | 0 | 0 | 0 | 9.4020754 | 0 | 0 | 0 | 0 | 0 | 0 | 0 | 0 | 0 | 0 | 0 | 0 | 0 | 0 | 0 | 0 | 0 | 0 | 0 | 0 | 0 | 0 | 0 | 0 | 67.28 | 135.53 | 6
93 | 2 | 0 | 5 | 0 | 0 | 0 | 0 | 0 | 0 | 0 | 0 | F | 0 | 0 | 4.1103045 | 0 | 0 | 0 | 0 | 0 | 0 | 0 | 0 | 0 | 0 | 0 | 0 | 0 | 7.5200278 | 0 | 0 | 0 | 0 | 0 | 0 | 0 | 0 | 0 | 0 | 0 | 0 | 0 | 0 | 0 | 0 | 0 | 0 | 0 | 0 | 0 | 0 | 0 | 90 | 93
92 | 3 | 0 | 5 | 0 | 0 | 0 | 0 | 0 | 0 | 0 | 0 | F | 0 | 0 | 6.3231894 | 0 | 0 | 0 | 0 | 0 | 0 | 0 | 0 | 0 | 0 | 0 | 0 | 0 | 7.5200278 | 0 | 0 | 0 | 0 | 0 | 0 | 0 | 0 | 0 | 0 | 0 | 0 | 0 | 0 | 0 | 0 | 0 | 0 | 0 | 0 | 0 | 0 | 0 | 98 | 82
97 | 3 | 0 | 0 | 0 | 0 | 0 | 0 | 0 | 0 | 0 | 0 | F | 0 | 0 | 6.6386546 | 0 | 0 | 0 | 0 | 0 | 0 | 0 | 0 | 0 | 0 | 0 | 0 | 0 | 0 | 0 | 0 | 0 | 0 | 0 | 0 | 0 | 0 | 0 | 0 | 0 | 0 | 0 | 0 | 0 | 0 | 0 | 0 | 0 | 0 | 0 | 0 | 0 | 110 | 118
95 | 3 | 0 | 2 | 0 | 0 | 0 | 0 | 0 | 0 | 0 | 0 | F | 0 | 0 | 6.5124685 | 0 | 0 | 0 | 0 | 0 | 0 | 0 | 0 | 0 | 0 | 0 | 0 | 0 | 3.0080111 | 0 | 0 | 0 | 0 | 0 | 0 | 0 | 0 | 0 | 0 | 0 | 0 | 0 | 0 | 0 | 0 | 0 | 0 | 0 | 0 | 0 | 0 | 0 | 117 | 145
90.39 | 0 | 0 | 0.61 | 0 | 0 | 0 | 0 | 9 | 0 | 0 | 0 | F | 15.215528 | 0 | 0 | 0 | 0 | 0 | 0 | 0 | 0 | 0 | 0 | 0 | 0 | 0 | 0 | 0.81932372 | 0 | 0 | 0 | 0 | 0 | 0 | 0 | 0 | 0 | 0 | 0 | 0 | 0 | 0 | 0 | 0 | 0 | 0 | 0 | 0 | 0 | 0 | 0 | 0 | 97 | 151
98.2 | 0 | 0 | 1.25 | 0.55 | 0 | 0 | 0 | 0 | 0 | 0 | 0 | F | 0 | 0 | 0 | 0 | 0 | 0 | 0 | 0 | 0 | 0 | 0 | 0 | 0 | 0 | 0 | 0.62004391 | 0 | 0 | 0 | 0 | 0 | 0 | 0 | 0 | 0 | 0 | 0 | 0 | 0 | 0 | 0 | 1.3383671 | 0 | 0 | 0 | 0 | 0 | 0 | 0 | 0 | 83 | 168
99.2 | 0.2 | 0 | 0 | 0 | 0 | 0 | 0 | 0 | 0.6 | 0 | 0 | F | 0 | 1.2557406 | 0 | 0 | 0.46144269 | 0 | 0 | 0 | 0 | 0 | 0 | 0 | 0 | 0 | 0 | 0 | 0 | 0 | 0 | 0 | 0 | 0 | 0 | 0 | 0 | 0 | 0 | 0 | 0 | 0 | 0 | 0 | 0 | 0 | 0 | 0 | 0 | 0 | 0 | 0 | 50.05 | 154.4
99 | 0.4 | 0 | 0 | 0 | 0 | 0 | 0 | 0 | 0.6 | 0 | 0 | F | 0 | 0.87300946 | 0 | 0 | 0.92288537 | 0 | 0 | 0 | 0 | 0 | 0 | 0 | 0 | 0 | 0 | 0 | 0 | 0 | 0 | 0 | 0 | 0 | 0 | 0 | 0 | 0 | 0 | 0 | 0 | 0 | 0 | 0 | 0 | 0 | 0 | 0 | 0 | 0 | 0 | 0 | 56.85 | 156.8
97.9 | 0 | 0 | 1.5 | 0 | 0 | 0 | 0 | 0 | 0.6 | 0 | 0 | F | 0 | 1.6384718 | 0 | 0 | 0 | 0 | 0 | 0 | 0 | 0 | 0 | 0 | 0 | 0 | 0 | 2.0147305 | 0 | 0 | 0 | 0 | 0 | 0 | 0 | 0 | 0 | 0 | 0 | 0 | 0 | 0 | 0 | 0 | 0 | 0 | 0 | 0 | 0 | 0 | 0 | 0 | 53.72 | 182.8
96.14 | 0 | 0 | 1.06 | 0 | 0 | 0 | 0.5 | 2.3 | 0 | 0 | 0 | F | 2.2278012 | 0 | 0 | 0 | 0 | 0 | 1.4822533 | 0 | 0 | 0 | 0 | 0 | 0 | 0 | 0 | 1.4237429 | 0 | 0 | 0 | 0 | 0 | 0 | 0 | 0 | 0 | 0 | 0 | 0 | 0 | 0 | 0 | 0 | 0 | 0 | 0 | 0 | 0 | 0 | 0 | 0 | 69 | 164 | 10.2
98.3 | 0.5 | 0 | 1.2 | 0 | 0 | 0 | 0 | 0 | 0 | 0 | 0 | T6 | 0 | 0 | 1.0307308 | 0 | 0 | 0 | 0 | 0 | 0 | 0 | 0 | 0 | 0 | 0 | 0 | 0 | 1.8048067 | 0 | 0 | 0 | 0 | 0 | 0 | 0 | 0 | 0 | 0 | 0 | 0 | 0 | 0 | 0 | 0 | 0 | 0 | 0 | 0 | 0 | 0 | 0 | 84.3 | 150.7 | 4.9
92 | 0 | 0 | 8 | 0 | 0 | 0 | 0 | 0 | 0 | 0 | 0 | F | 0 | 0 | 0 | 0 | 0 | 0 | 0 | 0 | 0 | 0 | 0 | 0 | 0 | 0 | 0 | 10.745229 | 0 | 0 | 0 | 0 | 0 | 0 | 0 | 0 | 0 | 0 | 0 | 0 | 0 | 0 | 0 | 0 | 0 | 0 | 0 | 0 | 0 | 0 | 0 | 0 | 89.98 | 139.84
90 | 0 | 0 | 10 | 0 | 0 | 0 | 0 | 0 | 0 | 0 | 0 | F | 0 | 0 | 0 | 0 | 0 | 0 | 0 | 0 | 0 | 0 | 0 | 0 | 0 | 0 | 0 | 13.431536 | 0 | 0 | 0 | 0 | 0 | 0 | 0 | 0 | 0 | 0 | 0 | 0 | 0 | 0 | 0 | 0 | 0 | 0 | 0 | 0 | 0 | 0 | 0 | 0 | 83.43 | 135.12
98.5 | 1 | 0 | 0 | 0.5 | 0 | 0 | 0 | 0 | 0 | 0 | 0 | F | 0 | 0 | 2.2128849 | 0 | 0 | 0 | 0 | 0 | 0 | 0 | 0 | 0 | 0 | 0 | 0 | 0 | 0 | 0 | 0 | 0 | 0 | 0 | 0 | 0 | 0 | 0 | 0 | 0.5 | 0 | 0 | 0 | 0 | 0 | 0 | 0 | 0 | 0 | 0 | 0 | 0 | 39 | 91 | 4
97.5 | 2 | 0 | 0 | 0.5 | 0 | 0 | 0 | 0 | 0 | 0 | 0 | F | 0 | 0 | 4.4257697 | 0 | 0 | 0 | 0 | 0 | 0 | 0 | 0 | 0 | 0 | 0 | 0 | 0 | 0 | 0 | 0 | 0 | 0 | 0 | 0 | 0 | 0 | 0 | 0 | 0.5 | 0 | 0 | 0 | 0 | 0 | 0 | 0 | 0 | 0 | 0 | 0 | 0 | 30 | 51 | 3
98 | 1 | 0 | 0 | 1 | 0 | 0 | 0 | 0 | 0 | 0 | 0 | F | 0 | 0 | 2.2128849 | 0 | 0 | 0 | 0 | 0 | 0 | 0 | 0 | 0 | 0 | 0 | 0 | 0 | 0 | 0 | 0 | 0 | 0 | 0 | 0 | 0 | 0 | 0 | 0 | 1 | 0 | 0 | 0 | 0 | 0 | 0 | 0 | 0 | 0 | 0 | 0 | 0 | 43 | 131 | 8
97 | 2 | 0 | 0 | 1 | 0 | 0 | 0 | 0 | 0 | 0 | 0 | F | 0 | 0 | 4.4257697 | 0 | 0 | 0 | 0 | 0 | 0 | 0 | 0 | 0 | 0 | 0 | 0 | 0 | 0 | 0 | 0 | 0 | 0 | 0 | 0 | 0 | 0 | 0 | 0 | 1 | 0 | 0 | 0 | 0 | 0 | 0 | 0 | 0 | 0 | 0 | 0 | 0 | 22 | 52 | 3.5
99.4 | 0.6 | 0 | 0 | 0 | 0 | 0 | 0 | 0 | 0 | 0 | 0 | F | 0 | 0 | 1.3277309 | 0 | 0 | 0 | 0 | 0 | 0 | 0 | 0 | 0 | 0 | 0 | 0 | 0 | 0 | 0 | 0 | 0 | 0 | 0 | 0 | 0 | 0 | 0 | 0 | 0 | 0 | 0 | 0 | 0 | 0 | 0 | 0 | 0 | 0 | 0 | 0 | 0 | 51 | 91
99.4 | 0.3 | 0.3 | 0 | 0 | 0 | 0 | 0 | 0 | 0 | 0 | 0 | F | 0 | 0 | 0.66386546 | 0 | 0 | 0 | 0 | 0 | 0 | 0 | 0 | 0 | 0 | 0 | 0 | 0 | 0 | 1.0073471 | 0 | 0 | 0 | 0 | 0 | 0 | 0 | 0 | 0 | 0 | 0 | 0 | 0 | 0 | 0 | 0 | 0 | 0 | 0 | 0 | 0 | 0 | 52 | 107
99.5 | 0 | 0.5 | 0 | 0 | 0 | 0 | 0 | 0 | 0 | 0 | 0 | F | 0 | 0 | 0 | 0 | 0 | 0 | 0 | 0 | 0 | 0 | 0 | 0 | 0 | 0 | 0 | 0 | 0 | 1.6789118 | 0 | 0 | 0 | 0 | 0 | 0 | 0 | 0 | 0 | 0 | 0 | 0 | 0 | 0 | 0 | 0 | 0 | 0 | 0 | 0 | 0 | 0 | 44 | 98
96.25 | 0 | 0 | 0.71 | 0 | 0 | 0 | 0.2 | 2.84 | 0 | 0 | 0 | F | 4.1370997 | 0 | 0 | 0 | 0 | 0 | 0.59290133 | 0 | 0 | 0 | 0 | 0 | 0 | 0 | 0 | 0.95363908 | 0 | 0 | 0 | 0 | 0 | 0 | 0 | 0 | 0 | 0 | 0 | 0 | 0 | 0 | 0 | 0 | 0 | 0 | 0 | 0 | 0 | 0 | 0 | 0 | 51.8 |  | 6
96.094 | 0 | 0.016 | 0.79 | 0 | 0 | 0 | 0.18 | 2.92 | 0 | 0 | 0 | F | 4.2596414 | 0 | 0 | 0 | 0 | 0 | 0.5336112 | 0 | 0 | 0 | 0 | 0 | 0 | 0 | 0 | 1.0610914 | 0 | 0 | 0 | 0 | 0 | 0 | 0 | 0 | 0 | 0 | 0 | 0 | 0 | 0 | 0 | 0 | 0 | 0 | 0 | 0 | 0 | 0 | 0 | 0 | 56.2 |  | 9.5
95.908 | 0 | 0.042 | 0.79 | 0 | 0 | 0 | 0.22 | 3.04 | 0 | 0 | 0 | F | 4.2010769 | 0 | 0 | 0 | 0 | 0 | 0.65219146 | 0 | 0 | 0 | 0 | 0 | 0 | 0 | 0 | 1.0610914 | 0 | 0 | 0 | 0 | 0 | 0 | 0 | 0 | 0 | 0 | 0 | 0 | 0 | 0 | 0 | 0 | 0 | 0 | 0 | 0 | 0 | 0 | 0 | 0 | 52 |  | 11.9
95.659 | 0 | 0.081 | 0.97 | 0 | 0 | 0 | 0.22 | 3.07 | 0 | 0 | 0 | F | 4.0589113 | 0 | 0 | 0 | 0 | 0 | 0.65219146 | 0 | 0 | 0 | 0 | 0 | 0 | 0 | 0 | 1.302859 | 0 | 0 | 0 | 0 | 0 | 0 | 0 | 0 | 0 | 0 | 0 | 0 | 0 | 0 | 0 | 0 | 0 | 0 | 0 | 0 | 0 | 0 | 0 | 0 | 51.8 |  | 13.2
95.4 | 0 | 0.51 | 0.95 | 0 | 0 | 0 | 0.23 | 2.91 | 0 | 0 | 0 | F | 1.6334769 | 0 | 0 | 0 | 0 | 0 | 0.68183653 | 0 | 0 | 0 | 0 | 0 | 0 | 0 | 0 | 1.275996 | 0 | 0 | 0 | 0 | 0 | 0 | 0 | 0 | 0 | 0 | 0 | 0 | 0 | 0 | 0 | 0 | 0 | 0 | 0 | 0 | 0 | 0 | 0 | 0 | 47.5 |  | 10.4
95.24 | 0 | 0.78 | 0.88 | 0 | 0 | 0 | 0.22 | 2.88 | 0 | 0 | 0 | F | 0.28062002 | 0 | 0 | 0 | 0 | 0 | 0.65219146 | 0 | 0 | 0 | 0 | 0 | 0 | 0 | 0 | 1.1819752 | 0 | 0 | 0 | 0 | 0 | 0 | 0 | 0 | 0 | 0 | 0 | 0 | 0 | 0 | 0 | 0 | 0 | 0 | 0 | 0 | 0 | 0 | 0 | 0 | 49 |  | 12.5